## Sheet1
|  | Diffusion potential Vdiff (V) | Resistance (kOhm) |  | G
n=1 |  | 0.077 | 291 |  | 0.003436426 | 9.64705
h=16e-6 |  | 0.078 | 270 |  | 0.003703704 | 10.66919
w=33e-6 |  | 0.08 | 227 |  | 0.004405286 | 13.34935
area=528um |  | 0.082 | 180 |  | 0.005555556 | 17.68729
|  | 0.086 | 141 |  | 0.007092199 | 24.83613
|  | 0.087 | 115 |  | 0.008695652 | 31.16354
|  | 0.09 | 94 |  | 0.0106383 | 40.80029
|  | 0.094 | 78 |  | 0.01282051 | 53.63733
|  | 0.095 | 65 |  | 0.01538462 | 65.74155
Temperature (K) | Measured potential V0 (V) | Redox potential VR (V) | Diffusion potential Vdiff (V) | Resistance (kOhm) | Power density (W/m^2)
296 | 0.177 | 0.099 | 0.077 | 291 | 9.6
298 | 0.178 | 0.1 | 0.078 | 270 | 10.3
303 | 0.182 | 0.102 | 0.08 | 227 | 13.3
308 | 0.186 | 0.103 | 0.082 | 180 | 17.6
313 | 0.191 | 0.105 | 0.086 | 141 | 24.7
318 | 0.194 | 0.107 | 0.087 | 115 | 30.9
323 | 0.199 | 0.109 | 0.09 | 94 | 40.6
328 | 0.204 | 0.11 | 0.094 | 78 | 53.4
333 | 0.207 | 0.112 | 0.095 | 65 | 65.1
[6 empty] | 296 | 9.6 | 9.64705
[6 empty] | 298 | 10.3 | 10.66919
[6 empty] | 303 | 13.3 | 13.34935
[6 empty] | 308 | 17.6 | 17.68729
[6 empty] | 313 | 24.7 | 24.83613
[6 empty] | 318 | 30.9 | 31.16354
[6 empty] | 323 | 40.6 | 40.80029
[6 empty] | 328 | 53.4 | 53.63733
[6 empty] | 333 | 65.1 | 65.74155