## Sheet1
Potential | Current | Potential.1 | Current.1 | Potential.2 | Current.2 | Potential.3 | Current.3 | Potential.4 | Current.4
V | A | V | A | V | A | V | A | V | A
| 1 mHz |  | 2 mHz |  | 16 mHz |  | 39 mHz |  | 167 mHz
7.34329E-6 | -2.27928E-11 | 8.36849E-6 | -2.10047E-11 | -1.90735E-6 | -1.78099E-11 | 6.22273E-6 | -2.18749E-11 | 7.31945E-6 | -2.4128E-11
0.005 | 6.4373E-12 | 0.005 | 7.49826E-12 | 0.04 | 1.92368E-10 | 0.10001 | 5.8291E-10 | 0.49999 | 2.86237E-9
0.01001 | 3.45945E-11 | 0.01 | 3.50714E-11 | 0.08 | 3.93033E-10 | 0.20001 | 1.14576E-9 | 0.99998 | 4.70337E-9
0.01501 | 6.41823E-11 | 0.015 | 6.3169E-11 | 0.12 | 5.85187E-10 | 0.29997 | 1.64462E-9 | 0.99998 | 4.15727E-9
0.02 | 9.2876E-11 | 0.02001 | 9.0909E-11 | 0.16 | 7.67839E-10 | 0.39996 | 2.07382E-9 | 0.49999 | 2.18098E-9
0.025 | 1.21641E-10 | 0.025 | 1.18828E-10 | 0.2 | 9.3323E-10 | 0.49998 | 2.42198E-9 | 2.6226E-6 | -1.27316E-10
0.03001 | 1.5074E-10 | 0.03 | 1.46198E-10 | 0.23998 | 1.08732E-9 | 0.59997 | 2.7131E-9 | -0.50001 | -2.90573E-9
0.035 | 1.79803E-10 | 0.035 | 1.73903E-10 | 0.27998 | 1.23334E-9 | 0.69999 | 2.93859E-9 | -1.00002 | -5.77334E-9
0.04 | 2.08962E-10 | 0.04001 | 2.01738E-10 | 0.31997 | 1.36483E-9 | 0.79997 | 3.17734E-9 | -1.00002 | -5.41869E-9
0.045 | 2.36928E-10 | 0.04501 | 2.28667E-10 | 0.35996 | 1.47787E-9 | 0.89999 | 3.39164E-9 | -0.50001 | -2.67172E-9
0.05 | 2.65753E-10 | 0.05001 | 2.56503E-10 | 0.39995 | 1.58811E-9 | 0.99998 | 3.59262E-9 | 3.3617E-6 | 6.42061E-11
0.05501 | 2.94912E-10 | 0.05501 | 2.84421E-10 | 0.43999 | 1.68457E-9 | 0.99998 | 3.42172E-9
0.06001 | 3.2419E-10 | 0.06001 | 3.11017E-10 | 0.47998 | 1.78295E-9 | 0.89999 | 2.99246E-9
0.06501 | 3.52037E-10 | 0.06501 | 3.39389E-10 | 0.51998 | 1.86661E-9 | 0.79997 | 2.67346E-9
0.07001 | 3.811E-10 | 0.07001 | 3.66879E-10 | 0.55997 | 1.94068E-9 | 0.69999 | 2.39255E-9
0.075 | 4.08506E-10 | 0.07501 | 3.94297E-10 | 0.59996 | 2.01021E-9 | 0.59998 | 2.12615E-9
0.08001 | 4.3757E-10 | 0.08001 | 4.20952E-10 | 0.63999 | 2.06709E-9 | 0.49999 | 1.86985E-9
0.085 | 4.65465E-10 | 0.08501 | 4.48072E-10 | 0.67999 | 2.12423E-9 | 0.39997 | 1.57905E-9
0.09 | 4.9386E-10 | 0.09002 | 4.75681E-10 | 0.71999 | 2.19562E-9 | 0.29998 | 1.25098E-9
0.09501 | 5.20802E-10 | 0.09501 | 5.01013E-10 | 0.75997 | 2.26356E-9 | 0.20001 | 8.7496E-10
0.1 | 5.49984E-10 | 0.10001 | 5.28729E-10 | 0.79997 | 2.31127E-9 | 0.10001 | 4.38464E-10
0.10501 | 5.78344E-10 | 0.10501 | 5.57148E-10 | 0.84 | 2.38485E-9 | 7.15256E-6 | -6.14047E-11
0.11001 | 6.05762E-10 | 0.11001 | 5.82314E-10 | 0.87999 | 2.42325E-9 | -0.10001 | -6.06442E-10
0.11501 | 6.32894E-10 | 0.11501 | 6.08385E-10 | 0.91999 | 2.49498E-9 | -0.20001 | -1.18539E-9
0.12001 | 6.60753E-10 | 0.12001 | 6.35064E-10 | 0.95999 | 2.5532E-9 | -0.3 | -1.7759E-9
0.12501 | 6.8922E-10 | 0.12501 | 6.60765E-10 | 0.99998 | 2.59963E-9 | -0.40002 | -2.36621E-9
0.13 | 7.16114E-10 | 0.13001 | 6.86884E-10 | 0.99998 | 2.50654E-9 | -0.5 | -2.96035E-9
0.13501 | 7.44557E-10 | 0.13501 | 7.1187E-10 | 0.95998 | 2.37155E-9 | -0.60002 | -3.53391E-9
0.14001 | 7.70867E-10 | 0.14001 | 7.39825E-10 | 0.91999 | 2.26328E-9 | -0.7 | -4.14461E-9
0.145 | 7.97236E-10 | 0.14501 | 7.65133E-10 | 0.88 | 2.15518E-9 | -0.80001 | -4.85631E-9
0.15 | 8.24404E-10 | 0.15001 | 7.89547E-10 | 0.84 | 2.0564E-9 | -0.89999 | -5.43118E-9
0.155 | 8.48997E-10 | 0.15501 | 8.16905E-10 | 0.79998 | 1.96644E-9 | -1.00001 | -5.72168E-9
0.16001 | 8.76558E-10 | 0.16001 | 8.40318E-10 | 0.75998 | 1.87817E-9 | -1.00002 | -5.2647E-9
0.165 | 9.03106E-10 | 0.165 | 8.67116E-10 | 0.71999 | 1.79597E-9 | -0.89999 | -4.40861E-9
0.17 | 9.29689E-10 | 0.17 | 8.92341E-10 | 0.68 | 1.73341E-9 | -0.80001 | -3.83856E-9
0.175 | 9.57298E-10 | 0.175 | 9.18269E-10 | 0.63999 | 1.66235E-9 | -0.7 | -3.35696E-9
0.18 | 9.81057E-10 | 0.18 | 9.44996E-10 | 0.59997 | 1.58359E-9 | -0.60002 | -2.8887E-9
0.18499 | 1.00704E-9 | 0.185 | 9.66704E-10 | 0.55998 | 1.51203E-9 | -0.5 | -2.45427E-9
0.19 | 1.03166E-9 | 0.19 | 9.8964E-10 | 0.51998 | 1.43226E-9 | -0.40002 | -2.0463E-9
0.195 | 1.05572E-9 | 0.195 | 1.01511E-9 | 0.47999 | 1.35388E-9 | -0.3 | -1.58988E-9
0.20001 | 1.08333E-9 | 0.2 | 1.03625E-9 | 0.44 | 1.27486E-9 | -0.20001 | -1.09998E-9
0.20496 | 1.105E-9 | 0.20496 | 1.06078E-9 | 0.39997 | 1.19286E-9 | -0.10001 | -5.65612E-10
0.20997 | 1.13151E-9 | 0.20997 | 1.08495E-9 | 0.35997 | 1.10929E-9 | 1.52826E-5 | 1.3876E-11
0.21498 | 1.15674E-9 | 0.21498 | 1.10559E-9 | 0.31998 | 1.01308E-9
0.21999 | 1.17568E-9 | 0.21999 | 1.13169E-9 | 0.27999 | 9.17518E-10
0.22496 | 1.20137E-9 | 0.22496 | 1.15561E-9 | 0.24 | 8.11744E-10
0.22996 | 1.22533E-9 | 0.22997 | 1.17435E-9 | 0.20001 | 6.95443E-10
0.23497 | 1.2455E-9 | 0.23497 | 1.19777E-9 | 0.16001 | 5.71036E-10
0.23999 | 1.26776E-9 | 0.23998 | 1.22243E-9 | 0.12001 | 4.34101E-10
0.24496 | 1.2905E-9 | 0.24495 | 1.24372E-9 | 0.08001 | 2.882E-10
0.24997 | 1.31075E-9 | 0.24996 | 1.26624E-9 | 0.04001 | 1.29926E-10
0.25498 | 1.33584E-9 | 0.25497 | 1.28348E-9 | 1.09196E-5 | -3.89218E-11
0.25998 | 1.35492E-9 | 0.25998 | 1.30746E-9 | -0.04002 | -2.18236E-10
0.26499 | 1.3799E-9 | 0.26499 | 1.32726E-9 | -0.08002 | -4.06587E-10
0.26996 | 1.40152E-9 | 0.26996 | 1.34569E-9 | -0.12002 | -6.03187E-10
0.27497 | 1.42132E-9 | 0.27497 | 1.36739E-9 | -0.16002 | -8.02529E-10
0.27998 | 1.44154E-9 | 0.27998 | 1.3888E-9 | -0.20002 | -1.01019E-9
0.28499 | 1.45785E-9 | 0.28499 | 1.41288E-9 | -0.24002 | -1.22076E-9
0.28996 | 1.48033E-9 | 0.28996 | 1.43043E-9 | -0.28 | -1.43436E-9
0.29497 | 1.49859E-9 | 0.29496 | 1.44699E-9 | -0.31999 | -1.64158E-9
0.29998 | 1.52075E-9 | 0.29997 | 1.47667E-9 | -0.35999 | -1.84209E-9
0.30498 | 1.5416E-9 | 0.30498 | 1.49187E-9 | -0.40002 | -2.03183E-9
0.30999 | 1.55746E-9 | 0.30999 | 1.5137E-9 | -0.44001 | -2.22881E-9
0.31496 | 1.57719E-9 | 0.31496 | 1.53326E-9 | -0.48 | -2.42083E-9
0.31997 | 1.5898E-9 | 0.31996 | 1.55396E-9 | -0.51999 | -2.61703E-9
0.32498 | 1.61176E-9 | 0.32497 | 1.57653E-9 | -0.56002 | -2.80558E-9
0.32999 | 1.62321E-9 | 0.32999 | 1.59277E-9 | -0.60002 | -2.95746E-9
0.33496 | 1.6438E-9 | 0.33497 | 1.59701E-9 | -0.64 | -3.15195E-9
0.33997 | 1.66175E-9 | 0.33997 | 1.62078E-9 | -0.68001 | -3.32813E-9
0.34498 | 1.67656E-9 | 0.34498 | 1.63275E-9 | -0.72 | -3.51952E-9
0.35 | 1.6863E-9 | 0.34999 | 1.65482E-9 | -0.76002 | -3.70656E-9
0.355 | 1.70207E-9 | 0.355 | 1.67218E-9 | -0.80001 | -3.85827E-9
0.35997 | 1.71646E-9 | 0.35997 | 1.6924E-9 | -0.84001 | -3.96769E-9
0.36497 | 1.73339E-9 | 0.36498 | 1.71466E-9 | -0.87999 | -4.08378E-9
0.36999 | 1.74708E-9 | 0.36999 | 1.72515E-9 | -0.92002 | -4.11816E-9
0.375 | 1.75697E-9 | 0.375 | 1.7395E-9 | -0.96002 | -4.08952E-9
0.37997 | 1.76951E-9 | 0.37997 | 1.75003E-9 | -1.00001 | -4.05297E-9
0.38498 | 1.78666E-9 | 0.38498 | 1.76818E-9 | -1.00001 | -3.82967E-9
0.38999 | 1.79617E-9 | 0.39 | 1.77994E-9 | -0.96002 | -3.4658E-9
0.39499 | 1.80628E-9 | 0.395 | 1.79446E-9 | -0.92002 | -3.21463E-9
0.39997 | 1.81562E-9 | 0.39997 | 1.81402E-9 | -0.88 | -3.04325E-9
0.40498 | 1.83485E-9 | 0.40498 | 1.82947E-9 | -0.84 | -2.87013E-9
0.40999 | 1.84075E-9 | 0.40998 | 1.84051E-9 | -0.80001 | -2.74118E-9
0.41499 | 1.84634E-9 | 0.415 | 1.86405E-9 | -0.76002 | -2.57956E-9
0.42 | 1.86504E-9 | 0.42 | 1.87719E-9 | -0.72 | -2.44637E-9
0.42497 | 1.87397E-9 | 0.42497 | 1.89354E-9 | -0.68001 | -2.30938E-9
0.42997 | 1.88037E-9 | 0.42999 | 1.90915E-9 | -0.64 | -2.18332E-9
0.43498 | 1.88806E-9 | 0.43499 | 1.91562E-9 | -0.60001 | -2.07933E-9
0.43998 | 1.90213E-9 | 0.43999 | 1.92381E-9 | -0.56002 | -1.96486E-9
0.44497 | 1.90862E-9 | 0.44497 | 1.94653E-9 | -0.51999 | -1.84919E-9
0.44997 | 1.92261E-9 | 0.44997 | 1.95252E-9 | -0.47999 | -1.74003E-9
0.45498 | 1.92856E-9 | 0.45498 | 1.96592E-9 | -0.44 | -1.62812E-9
0.45999 | 1.93763E-9 | 0.45999 | 1.97557E-9 | -0.40001 | -1.50167E-9
0.465 | 1.95028E-9 | 0.465 | 1.98629E-9 | -0.35998 | -1.38133E-9
0.46997 | 1.94931E-9 | 0.46997 | 1.99388E-9 | -0.31999 | -1.24344E-9
0.47498 | 1.95528E-9 | 0.47498 | 2.00808E-9 | -0.28 | -1.11099E-9
0.47998 | 1.97039E-9 | 0.47999 | 2.0198E-9 | -0.24001 | -9.68289E-10
0.48499 | 1.96767E-9 | 0.485 | 2.02724E-9 | -0.20001 | -8.29816E-10
0.48996 | 1.97575E-9 | 0.48996 | 2.03996E-9 | -0.16001 | -6.82688E-10
0.49497 | 1.98435E-9 | 0.49498 | 2.04951E-9 | -0.12001 | -5.22304E-10
0.49998 | 1.98009E-9 | 0.49999 | 2.06835E-9 | -0.08001 | -3.5516E-10
0.50498 | 1.98514E-9 | 0.50499 | 2.07311E-9 | -0.04001 | -1.78397E-10
0.51 | 1.99025E-9 | 0.51 | 2.08189E-9 | 7.82013E-6 | 5.14984E-12
0.51497 | 1.99256E-9 | 0.51497 | 2.0951E-9
0.51998 | 1.99672E-9 | 0.51998 | 2.10202E-9
0.52498 | 2.01031E-9 | 0.52499 | 2.10714E-9
0.52999 | 2.00927E-9 | 0.52999 | 2.1147E-9
0.53497 | 2.02359E-9 | 0.53498 | 2.12624E-9
0.53998 | 2.0267E-9 | 0.53998 | 2.13873E-9
0.54499 | 2.02914E-9 | 0.54499 | 2.14605E-9
0.55 | 2.03224E-9 | 0.55 | 2.15348E-9
0.55501 | 2.03425E-9 | 0.555 | 2.15815E-9
0.55997 | 2.04442E-9 | 0.55997 | 2.16479E-9
0.56498 | 2.0409E-9 | 0.56498 | 2.17299E-9
0.56999 | 2.05055E-9 | 0.56999 | 2.18401E-9
0.575 | 2.05104E-9 | 0.575 | 2.18426E-9
0.57998 | 2.05842E-9 | 0.57997 | 2.18967E-9
0.58498 | 2.07001E-9 | 0.58498 | 2.18575E-9
0.59 | 2.07062E-9 | 0.58999 | 2.19331E-9
0.59501 | 2.06707E-9 | 0.595 | 2.19082E-9
0.59997 | 2.06851E-9 | 0.59997 | 2.19584E-9
0.60498 | 2.06628E-9 | 0.60498 | 2.2082E-9
0.60998 | 2.06535E-9 | 0.60999 | 2.21386E-9
0.615 | 2.06076E-9 | 0.61499 | 2.2099E-9
0.62 | 2.05905E-9 | 0.62 | 2.22578E-9
0.62498 | 2.06926E-9 | 0.62498 | 2.22633E-9
0.62998 | 2.06177E-9 | 0.62998 | 2.22834E-9
0.63499 | 2.05908E-9 | 0.63498 | 2.23203E-9
0.64 | 2.05933E-9 | 0.63999 | 2.22719E-9
0.64497 | 2.05961E-9 | 0.64497 | 2.23506E-9
0.64998 | 2.06817E-9 | 0.64998 | 2.23602E-9
0.65499 | 2.07344E-9 | 0.65498 | 2.25036E-9
0.65999 | 2.06279E-9 | 0.65999 | 2.25127E-9
0.665 | 2.06887E-9 | 0.665 | 2.25234E-9
0.66997 | 2.06383E-9 | 0.66997 | 2.26077E-9
0.67498 | 2.07126E-9 | 0.67498 | 2.25439E-9
0.67999 | 2.07361E-9 | 0.67999 | 2.26922E-9
0.685 | 2.06838E-9 | 0.685 | 2.2746E-9
0.68997 | 2.06969E-9 | 0.68998 | 2.2766E-9
0.69498 | 2.06957E-9 | 0.69499 | 2.27344E-9
0.69999 | 2.07599E-9 | 0.69999 | 2.2858E-9
0.705 | 2.06991E-9 | 0.705 | 2.29013E-9
0.71001 | 2.06982E-9 | 0.71001 | 2.28452E-9
0.71498 | 2.07576E-9 | 0.71499 | 2.29479E-9
0.71999 | 2.07562E-9 | 0.71999 | 2.29218E-9
0.72499 | 2.0726E-9 | 0.725 | 2.29464E-9
0.73 | 2.07751E-9 | 0.73 | 2.30906E-9
0.73497 | 2.08038E-9 | 0.73498 | 2.3055E-9
0.73998 | 2.07574E-9 | 0.73999 | 2.30969E-9
0.74499 | 2.07216E-9 | 0.74499 | 2.32157E-9
0.74999 | 2.07757E-9 | 0.75 | 2.32463E-9
0.755 | 2.07688E-9 | 0.75501 | 2.32879E-9
0.75998 | 2.06677E-9 | 0.75998 | 2.31779E-9
0.76499 | 2.07107E-9 | 0.76499 | 2.3252E-9
0.77 | 2.05966E-9 | 0.76999 | 2.33333E-9
0.775 | 2.0653E-9 | 0.775 | 2.33587E-9
0.77997 | 2.06131E-9 | 0.77997 | 2.32298E-9
0.78498 | 2.05432E-9 | 0.78498 | 2.33582E-9
0.79 | 2.05446E-9 | 0.79 | 2.33974E-9
0.795 | 2.06854E-9 | 0.795 | 2.34771E-9
0.79998 | 2.0489E-9 | 0.79998 | 2.34592E-9
0.80499 | 2.05164E-9 | 0.80498 | 2.344E-9
0.80999 | 2.0525E-9 | 0.80999 | 2.35275E-9
0.81499 | 2.0519E-9 | 0.815 | 2.3644E-9
0.82 | 2.04723E-9 | 0.82001 | 2.35744E-9
0.82497 | 2.03918E-9 | 0.82498 | 2.36099E-9
0.82998 | 2.04312E-9 | 0.82999 | 2.36027E-9
0.83499 | 2.05165E-9 | 0.835 | 2.35658E-9
0.83999 | 2.04835E-9 | 0.84001 | 2.35572E-9
0.84497 | 2.04473E-9 | 0.84498 | 2.35991E-9
0.84998 | 2.0505E-9 | 0.84999 | 2.37033E-9
0.85499 | 2.03365E-9 | 0.855 | 2.37347E-9
0.86 | 2.03236E-9 | 0.86001 | 2.38124E-9
0.865 | 2.0282E-9 | 0.86502 | 2.37912E-9
0.86998 | 2.02082E-9 | 0.86998 | 2.37654E-9
0.87498 | 2.03029E-9 | 0.87499 | 2.36812E-9
0.87999 | 2.02742E-9 | 0.88 | 2.37656E-9
0.885 | 2.0178E-9 | 0.88501 | 2.37719E-9
0.88997 | 2.02165E-9 | 0.88997 | 2.37612E-9
0.89498 | 2.01887E-9 | 0.89497 | 2.37958E-9
0.89998 | 2.02308E-9 | 0.89999 | 2.38106E-9
0.90499 | 2.01765E-9 | 0.905 | 2.36486E-9
0.91 | 2.02053E-9 | 0.91 | 2.3647E-9
0.91497 | 2.0192E-9 | 0.91498 | 2.37362E-9
0.91998 | 2.01373E-9 | 0.91998 | 2.36773E-9
0.925 | 2.01188E-9 | 0.92499 | 2.37179E-9
0.93 | 2.01154E-9 | 0.93 | 2.36532E-9
0.93498 | 2.00615E-9 | 0.93497 | 2.36902E-9
0.93999 | 2.0064E-9 | 0.93998 | 2.3695E-9
0.945 | 1.9951E-9 | 0.94499 | 2.35672E-9
0.95 | 1.99064E-9 | 0.95 | 2.35921E-9
0.95501 | 1.97831E-9 | 0.95501 | 2.36634E-9
0.95998 | 1.98637E-9 | 0.95997 | 2.35813E-9
0.96499 | 1.98263E-9 | 0.96498 | 2.3607E-9
0.97 | 1.98644E-9 | 0.96999 | 2.36202E-9
0.97501 | 1.9846E-9 | 0.975 | 2.35323E-9
0.97998 | 1.9752E-9 | 0.97998 | 2.35342E-9
0.98499 | 1.97171E-9 | 0.98498 | 2.3469E-9
0.99 | 1.97421E-9 | 0.98999 | 2.34162E-9
0.99501 | 1.97258E-9 | 0.995 | 2.34501E-9
0.99999 | 1.97606E-9 | 0.99997 | 2.33598E-9
0.99998 | 1.9655E-9 | 0.99998 | 2.34007E-9
0.99502 | 1.94834E-9 | 0.99501 | 2.30721E-9
0.99 | 1.93442E-9 | 0.99 | 2.2912E-9
0.985 | 1.92885E-9 | 0.98499 | 2.28754E-9
0.97998 | 1.91447E-9 | 0.97998 | 2.2643E-9
0.97501 | 1.90737E-9 | 0.97501 | 2.24148E-9
0.97 | 1.89524E-9 | 0.97 | 2.22514E-9
0.96499 | 1.88504E-9 | 0.965 | 2.22867E-9
0.95999 | 1.87181E-9 | 0.95999 | 2.20643E-9
0.95501 | 1.85882E-9 | 0.95502 | 2.18862E-9
0.95 | 1.85012E-9 | 0.95001 | 2.17416E-9
0.94499 | 1.83989E-9 | 0.945 | 2.16727E-9
0.93998 | 1.82815E-9 | 0.93999 | 2.13791E-9
0.93498 | 1.82035E-9 | 0.93498 | 2.13757E-9
0.93 | 1.80789E-9 | 0.92999 | 2.11703E-9
0.92499 | 1.7992E-9 | 0.92499 | 2.11518E-9
0.91998 | 1.79741E-9 | 0.91998 | 2.08639E-9
0.91497 | 1.78494E-9 | 0.91497 | 2.09411E-9
0.91001 | 1.7814E-9 | 0.91 | 2.07467E-9
0.905 | 1.78014E-9 | 0.90499 | 2.06363E-9
0.89999 | 1.76058E-9 | 0.89998 | 2.04616E-9
0.89499 | 1.75403E-9 | 0.89497 | 2.0431E-9
0.88997 | 1.74751E-9 | 0.88997 | 2.02647E-9
0.885 | 1.74295E-9 | 0.885 | 2.02037E-9
0.87999 | 1.72582E-9 | 0.87999 | 2.01275E-9
0.87498 | 1.72583E-9 | 0.87498 | 2.0058E-9
0.86997 | 1.72449E-9 | 0.86997 | 1.99791E-9
0.865 | 1.71434E-9 | 0.865 | 1.99349E-9
0.85999 | 1.70184E-9 | 0.85999 | 1.97897E-9
0.85499 | 1.69247E-9 | 0.85499 | 1.97468E-9
0.84998 | 1.6897E-9 | 0.84998 | 1.96588E-9
0.84497 | 1.67953E-9 | 0.84497 | 1.95696E-9
0.84 | 1.679E-9 | 0.84 | 1.95087E-9
0.835 | 1.67657E-9 | 0.83499 | 1.93404E-9
0.82999 | 1.66979E-9 | 0.82998 | 1.92964E-9
0.82498 | 1.66829E-9 | 0.82497 | 1.91517E-9
0.82 | 1.65243E-9 | 0.82 | 1.91355E-9
0.815 | 1.65651E-9 | 0.81499 | 1.89949E-9
0.80999 | 1.6436E-9 | 0.80998 | 1.90005E-9
0.80498 | 1.64711E-9 | 0.80497 | 1.88366E-9
0.79997 | 1.6341E-9 | 0.79997 | 1.87864E-9
0.79499 | 1.62935E-9 | 0.795 | 1.86822E-9
0.78999 | 1.62497E-9 | 0.78999 | 1.8556E-9
0.78497 | 1.6206E-9 | 0.78498 | 1.85298E-9
0.77996 | 1.60986E-9 | 0.77997 | 1.84019E-9
0.775 | 1.60394E-9 | 0.775 | 1.8425E-9
0.76999 | 1.60139E-9 | 0.76999 | 1.83432E-9
0.76498 | 1.59941E-9 | 0.76498 | 1.8327E-9
0.75998 | 1.59448E-9 | 0.75998 | 1.81708E-9
0.755 | 1.5859E-9 | 0.755 | 1.80266E-9
0.75 | 1.58404E-9 | 0.74999 | 1.80533E-9
0.74499 | 1.57171E-9 | 0.74499 | 1.79726E-9
0.73998 | 1.57007E-9 | 0.73998 | 1.78553E-9
0.73497 | 1.56988E-9 | 0.73497 | 1.78105E-9
0.73 | 1.55703E-9 | 0.72999 | 1.77479E-9
0.725 | 1.5533E-9 | 0.72499 | 1.7554E-9
0.71999 | 1.55081E-9 | 0.71999 | 1.74954E-9
0.71497 | 1.5409E-9 | 0.71498 | 1.7343E-9
0.71 | 1.53944E-9 | 0.71001 | 1.73795E-9
0.705 | 1.53193E-9 | 0.705 | 1.72493E-9
0.69999 | 1.52367E-9 | 0.7 | 1.72037E-9
0.69498 | 1.52102E-9 | 0.69499 | 1.712E-9
0.68998 | 1.52036E-9 | 0.68998 | 1.71E-9
0.685 | 1.51054E-9 | 0.68501 | 1.70015E-9
0.67999 | 1.50821E-9 | 0.68 | 1.69607E-9
0.67498 | 1.49754E-9 | 0.67498 | 1.68805E-9
0.66997 | 1.49952E-9 | 0.66997 | 1.68524E-9
0.665 | 1.48528E-9 | 0.665 | 1.67288E-9
0.65999 | 1.48333E-9 | 0.65999 | 1.65E-9
0.65498 | 1.47871E-9 | 0.65498 | 1.64279E-9
0.64998 | 1.46917E-9 | 0.64997 | 1.64471E-9
0.64496 | 1.45924E-9 | 0.64497 | 1.63614E-9
0.63998 | 1.4538E-9 | 0.63999 | 1.62516E-9
0.63497 | 1.44769E-9 | 0.63498 | 1.61387E-9
0.62997 | 1.44684E-9 | 0.62998 | 1.6071E-9
0.62497 | 1.43799E-9 | 0.62497 | 1.59563E-9
0.61999 | 1.43188E-9 | 0.62 | 1.58848E-9
0.61498 | 1.42684E-9 | 0.61499 | 1.58132E-9
0.60998 | 1.41647E-9 | 0.60998 | 1.57741E-9
0.60497 | 1.40847E-9 | 0.60497 | 1.5692E-9
0.59997 | 1.41038E-9 | 0.59997 | 1.56207E-9
0.595 | 1.41068E-9 | 0.59499 | 1.55265E-9
0.58999 | 1.41256E-9 | 0.58999 | 1.55361E-9
0.58498 | 1.39833E-9 | 0.58498 | 1.545E-9
0.57997 | 1.39612E-9 | 0.57997 | 1.52911E-9
0.57501 | 1.38404E-9 | 0.575 | 1.51128E-9
0.56999 | 1.3798E-9 | 0.56999 | 1.50945E-9
0.56499 | 1.37516E-9 | 0.56498 | 1.50632E-9
0.55998 | 1.38901E-9 | 0.55997 | 1.49308E-9
0.55501 | 1.37933E-9 | 0.555 | 1.48618E-9
0.55 | 1.38193E-9 | 0.54999 | 1.48152E-9
0.54499 | 1.37565E-9 | 0.54498 | 1.47086E-9
0.53998 | 1.37035E-9 | 0.53997 | 1.47109E-9
0.53497 | 1.36334E-9 | 0.53497 | 1.45489E-9
0.52999 | 1.36216E-9 | 0.52999 | 1.45829E-9
0.52499 | 1.35487E-9 | 0.52499 | 1.44585E-9
0.51997 | 1.35477E-9 | 0.51998 | 1.43578E-9
0.51497 | 1.34854E-9 | 0.51497 | 1.42446E-9
0.51 | 1.34124E-9 | 0.51 | 1.41734E-9
0.505 | 1.33619E-9 | 0.505 | 1.40374E-9
0.49999 | 1.32354E-9 | 0.49999 | 1.39985E-9
0.49497 | 1.31954E-9 | 0.49498 | 1.39576E-9
0.48997 | 1.31128E-9 | 0.48996 | 1.38037E-9
0.48499 | 1.30205E-9 | 0.48499 | 1.37017E-9
0.47998 | 1.29601E-9 | 0.47998 | 1.35784E-9
0.47497 | 1.28459E-9 | 0.47497 | 1.35037E-9
0.46996 | 1.28198E-9 | 0.46996 | 1.3433E-9
0.46499 | 1.27348E-9 | 0.46499 | 1.33396E-9
0.45999 | 1.2585E-9 | 0.45998 | 1.32449E-9
0.45498 | 1.25307E-9 | 0.45497 | 1.31335E-9
0.44997 | 1.24787E-9 | 0.44997 | 1.3038E-9
0.44496 | 1.24298E-9 | 0.44496 | 1.30061E-9
0.43999 | 1.23868E-9 | 0.43999 | 1.29037E-9
0.43498 | 1.22759E-9 | 0.43498 | 1.28098E-9
0.42998 | 1.217E-9 | 0.42997 | 1.27746E-9
0.42496 | 1.21009E-9 | 0.42497 | 1.26078E-9
0.41999 | 1.20115E-9 | 0.42 | 1.24679E-9
0.41498 | 1.19194E-9 | 0.41499 | 1.23857E-9
0.40998 | 1.18558E-9 | 0.40999 | 1.22284E-9
0.40497 | 1.17817E-9 | 0.40498 | 1.21163E-9
0.39997 | 1.16622E-9 | 0.39997 | 1.20466E-9
0.39499 | 1.16279E-9 | 0.395 | 1.19681E-9
0.38999 | 1.15316E-9 | 0.38999 | 1.18524E-9
0.38498 | 1.14067E-9 | 0.38498 | 1.17016E-9
0.37996 | 1.13363E-9 | 0.37996 | 1.16384E-9
0.37499 | 1.12004E-9 | 0.37499 | 1.15619E-9
0.36999 | 1.11279E-9 | 0.36999 | 1.14102E-9
0.36497 | 1.10004E-9 | 0.36498 | 1.13047E-9
0.35997 | 1.09371E-9 | 0.35997 | 1.12077E-9
0.35499 | 1.08699E-9 | 0.355 | 1.10785E-9
0.34998 | 1.07673E-9 | 0.34999 | 1.09509E-9
0.34497 | 1.0661E-9 | 0.34498 | 1.08685E-9
0.33996 | 1.05785E-9 | 0.33997 | 1.0729E-9
0.33495 | 1.04998E-9 | 0.33497 | 1.06114E-9
0.32998 | 1.04039E-9 | 0.32999 | 1.05133E-9
0.32497 | 1.02779E-9 | 0.32498 | 1.03482E-9
0.31997 | 1.0147E-9 | 0.31997 | 1.02487E-9
0.31496 | 1.00498E-9 | 0.31496 | 1.0174E-9
0.30998 | 9.96506E-10 | 0.30998 | 9.9349E-10
0.30497 | 9.83083E-10 | 0.30497 | 9.8114E-10
0.29996 | 9.71067E-10 | 0.29997 | 9.74429E-10
0.29496 | 9.58562E-10 | 0.29496 | 9.6041E-10
0.28995 | 9.48048E-10 | 0.28995 | 9.47893E-10
0.28498 | 9.36818E-10 | 0.28498 | 9.36866E-10
0.27998 | 9.23479E-10 | 0.27997 | 9.2454E-10
0.27497 | 9.094E-10 | 0.27496 | 9.12774E-10
0.26996 | 8.97241E-10 | 0.26995 | 9.02915E-10
0.26499 | 8.83198E-10 | 0.26499 | 8.86881E-10
0.25998 | 8.73411E-10 | 0.25998 | 8.75473E-10
0.25497 | 8.56674E-10 | 0.25497 | 8.60405E-10
0.24996 | 8.44908E-10 | 0.24996 | 8.4554E-10
0.24495 | 8.35109E-10 | 0.24496 | 8.35872E-10
0.23998 | 8.21066E-10 | 0.23999 | 8.17335E-10
0.23496 | 8.07095E-10 | 0.23498 | 8.03041E-10
0.22995 | 7.9571E-10 | 0.22997 | 7.90274E-10
0.22495 | 7.84707E-10 | 0.22496 | 7.7827E-10
0.21998 | 7.71022E-10 | 0.21998 | 7.59995E-10
0.21497 | 7.52199E-10 | 0.21498 | 7.48038E-10
0.20996 | 7.40278E-10 | 0.20997 | 7.32625E-10
0.20495 | 7.25758E-10 | 0.20496 | 7.19237E-10
0.2 | 7.10154E-10 | 0.20001 | 7.03824E-10
0.19501 | 6.97005E-10 | 0.195 | 6.8779E-10
0.19001 | 6.84929E-10 | 0.19 | 6.74248E-10
0.18501 | 6.6793E-10 | 0.185 | 6.58727E-10
0.18001 | 6.53744E-10 | 0.18 | 6.41882E-10
0.17501 | 6.36637E-10 | 0.175 | 6.26302E-10
0.17 | 6.23167E-10 | 0.17 | 6.1202E-10
0.16501 | 6.08408E-10 | 0.165 | 5.97501E-10
0.16 | 5.90551E-10 | 0.16 | 5.80382E-10
0.155 | 5.7708E-10 | 0.155 | 5.64241E-10
0.15001 | 5.59449E-10 | 0.15 | 5.47647E-10
0.145 | 5.44143E-10 | 0.145 | 5.30064E-10
0.14001 | 5.25916E-10 | 0.14 | 5.14519E-10
0.13501 | 5.08773E-10 | 0.13501 | 4.97758E-10
0.13 | 4.91977E-10 | 0.13 | 4.79412E-10
0.125 | 4.7437E-10 | 0.125 | 4.62735E-10
0.12 | 4.59814E-10 | 0.12001 | 4.45974E-10
0.115 | 4.40192E-10 | 0.115 | 4.26745E-10
0.11001 | 4.24969E-10 | 0.11001 | 4.089E-10
0.10501 | 4.04477E-10 | 0.105 | 3.91507E-10
0.10001 | 3.87633E-10 | 0.1 | 3.74258E-10
0.09501 | 3.68249E-10 | 0.095 | 3.55661E-10
0.09 | 3.50463E-10 | 0.09 | 3.37553E-10
0.08501 | 3.30472E-10 | 0.08501 | 3.19576E-10
0.08001 | 3.11327E-10 | 0.08001 | 2.99883E-10
0.07501 | 2.93279E-10 | 0.075 | 2.82121E-10
0.07001 | 2.73919E-10 | 0.07 | 2.62129E-10
0.06501 | 2.54524E-10 | 0.065 | 2.4358E-10
0.06001 | 2.34056E-10 | 0.06 | 2.2527E-10
0.05501 | 2.1311E-10 | 0.055 | 2.04992E-10
0.05001 | 1.93071E-10 | 0.05 | 1.84882E-10
0.045 | 1.72842E-10 | 0.045 | 1.65486E-10
0.04001 | 1.52349E-10 | 0.04001 | 1.4528E-10
0.035 | 1.31273E-10 | 0.03501 | 1.25039E-10
0.03001 | 1.09732E-10 | 0.03001 | 1.04129E-10
0.025 | 8.85844E-11 | 0.025 | 8.34346E-11
0.02001 | 6.66499E-11 | 0.02001 | 6.19173E-11
0.01501 | 4.52757E-11 | 0.01501 | 4.07338E-11
0.01001 | 2.14458E-11 | 0.01001 | 1.7941E-11
0.00501 | 4.76837E-13 | 0.005 | -2.59876E-12
2.16961E-6 | -2.25186E-11 | 3.21865E-6 | -2.46406E-11
-0.00502 | -4.56214E-11 | -0.00501 | -4.673E-11
-0.01002 | -6.88553E-11 | -0.01001 | -6.9046E-11
-0.01502 | -9.26256E-11 | -0.01501 | -9.19223E-11
-0.02003 | -1.1667E-10 | -0.02001 | -1.14596E-10
-0.02502 | -1.40417E-10 | -0.02501 | -1.37758E-10
-0.03003 | -1.64783E-10 | -0.03001 | -1.61505E-10
-0.03502 | -1.89686E-10 | -0.03501 | -1.85061E-10
-0.04002 | -2.15304E-10 | -0.04001 | -2.09236E-10
-0.04502 | -2.40755E-10 | -0.04501 | -2.34151E-10
-0.05002 | -2.66409E-10 | -0.05001 | -2.57444E-10
-0.05502 | -2.93517E-10 | -0.05501 | -2.81727E-10
-0.06002 | -3.20816E-10 | -0.06001 | -3.07488E-10
-0.06501 | -3.47781E-10 | -0.06501 | -3.33929E-10
-0.07002 | -3.75283E-10 | -0.07001 | -3.58534E-10
-0.07501 | -4.02939E-10 | -0.07501 | -3.85451E-10
-0.08001 | -4.30965E-10 | -0.08001 | -4.12416E-10
-0.08501 | -4.59182E-10 | -0.08501 | -4.39942E-10
-0.09001 | -4.88496E-10 | -0.09001 | -4.67229E-10
-0.09501 | -5.16832E-10 | -0.09501 | -4.93669E-10
-0.10001 | -5.46432E-10 | -0.10001 | -5.21517E-10
-0.10501 | -5.74589E-10 | -0.10501 | -5.49841E-10
-0.11002 | -6.05011E-10 | -0.11001 | -5.7863E-10
-0.11502 | -6.3684E-10 | -0.11501 | -6.05941E-10
-0.12001 | -6.67226E-10 | -0.12001 | -6.34909E-10
-0.12501 | -6.99353E-10 | -0.12501 | -6.64198E-10
-0.13001 | -7.30145E-10 | -0.13 | -6.91652E-10
-0.13501 | -7.604E-10 | -0.13501 | -7.2155E-10
-0.14001 | -7.93135E-10 | -0.14001 | -7.496E-10
-0.14501 | -8.23557E-10 | -0.14501 | -7.78472E-10
-0.15001 | -8.55327E-10 | -0.15001 | -8.07476E-10
-0.15501 | -8.88026E-10 | -0.15501 | -8.36217E-10
-0.16001 | -9.19962E-10 | -0.16001 | -8.68189E-10
-0.16501 | -9.534E-10 | -0.16501 | -8.95131E-10
-0.17001 | -9.89401E-10 | -0.17001 | -9.23395E-10
-0.17501 | -1.02508E-9 | -0.17501 | -9.56392E-10
-0.18 | -1.05749E-9 | -0.18001 | -9.85897E-10
-0.185 | -1.09514E-9 | -0.185 | -1.01149E-9
-0.19001 | -1.12948E-9 | -0.19 | -1.04669E-9
-0.19501 | -1.16227E-9 | -0.19501 | -1.07588E-9
-0.20002 | -1.19985E-9 | -0.20001 | -1.11032E-9
-0.20499 | -1.24475E-9 | -0.20498 | -1.14412E-9
-0.21 | -1.28154E-9 | -0.20999 | -1.17964E-9
-0.21501 | -1.32301E-9 | -0.215 | -1.2107E-9
-0.22001 | -1.36406E-9 | -0.22001 | -1.24817E-9
-0.22498 | -1.41268E-9 | -0.22498 | -1.27733E-9
-0.23 | -1.46339E-9 | -0.22999 | -1.3124E-9
-0.235 | -1.51588E-9 | -0.235 | -1.34623E-9
-0.24001 | -1.57228E-9 | -0.24002 | -1.37848E-9
-0.24502 | -1.60614E-9 | -0.24502 | -1.41462E-9
-0.24999 | -1.65192E-9 | -0.24999 | -1.44892E-9
-0.255 | -1.67621E-9 | -0.25499 | -1.48182E-9
-0.26001 | -1.70238E-9 | -0.26001 | -1.50882E-9
-0.26502 | -1.73153E-9 | -0.26502 | -1.54036E-9
-0.26999 | -1.75011E-9 | -0.26999 | -1.56448E-9
-0.27499 | -1.75487E-9 | -0.27499 | -1.60757E-9
-0.28 | -1.77199E-9 | -0.28 | -1.64074E-9
-0.28501 | -1.77537E-9 | -0.28501 | -1.67118E-9
-0.29002 | -1.78063E-9 | -0.29002 | -1.69569E-9
-0.29499 | -1.78614E-9 | -0.29499 | -1.71878E-9
-0.29999 | -1.77E-9 | -0.3 | -1.7403E-9
-0.305 | -1.76455E-9 | -0.30501 | -1.76532E-9
-0.31 | -1.77374E-9 | -0.31001 | -1.78297E-9
-0.31498 | -1.78536E-9 | -0.31499 | -1.7946E-9
-0.31998 | -1.79355E-9 | -0.31999 | -1.81484E-9
-0.325 | -1.79877E-9 | -0.325 | -1.82277E-9
-0.33 | -1.80693E-9 | -0.33001 | -1.84859E-9
-0.33501 | -1.81638E-9 | -0.33501 | -1.85721E-9
-0.33998 | -1.83754E-9 | -0.33998 | -1.85804E-9
-0.345 | -1.84293E-9 | -0.34499 | -1.87099E-9
-0.35001 | -1.85223E-9 | -0.35 | -1.88723E-9
-0.35502 | -1.85579E-9 | -0.35501 | -1.89571E-9
-0.35999 | -1.87672E-9 | -0.35998 | -1.9194E-9
-0.36499 | -1.90507E-9 | -0.36499 | -1.93206E-9
-0.37 | -1.91048E-9 | -0.37 | -1.94042E-9
-0.37502 | -1.92941E-9 | -0.37502 | -1.94988E-9
-0.38003 | -1.94074E-9 | -0.38003 | -1.96362E-9
-0.385 | -1.95119E-9 | -0.38501 | -1.97812E-9
-0.39001 | -1.96785E-9 | -0.39002 | -1.98736E-9
-0.39501 | -1.98351E-9 | -0.39502 | -2.00945E-9
-0.40002 | -1.99835E-9 | -0.40003 | -2.02311E-9
-0.40499 | -2.01584E-9 | -0.405 | -2.03692E-9
-0.41 | -2.03946E-9 | -0.41001 | -2.06338E-9
-0.41501 | -2.0336E-9 | -0.41502 | -2.07193E-9
-0.42002 | -2.05807E-9 | -0.42003 | -2.09916E-9
-0.42503 | -2.061E-9 | -0.42504 | -2.11179E-9
-0.43 | -2.08681E-9 | -0.43 | -2.1238E-9
-0.43501 | -2.09162E-9 | -0.43501 | -2.15899E-9
-0.44001 | -2.10396E-9 | -0.44002 | -2.1692E-9
-0.44503 | -2.11421E-9 | -0.44503 | -2.17295E-9
-0.44999 | -2.11579E-9 | -0.45 | -2.18433E-9
-0.455 | -2.12425E-9 | -0.455 | -2.21024E-9
-0.46001 | -2.13182E-9 | -0.46002 | -2.221E-9
-0.46501 | -2.1518E-9 | -0.46502 | -2.24812E-9
-0.47002 | -2.15777E-9 | -0.47003 | -2.27751E-9
-0.475 | -2.17749E-9 | -0.475 | -2.28882E-9
-0.48 | -2.17873E-9 | -0.48001 | -2.28951E-9
-0.48502 | -2.2067E-9 | -0.48502 | -2.31225E-9
-0.49002 | -2.20113E-9 | -0.49003 | -2.32122E-9
-0.495 | -2.20137E-9 | -0.495 | -2.34336E-9
-0.50001 | -2.20162E-9 | -0.50001 | -2.33817E-9
-0.50501 | -2.20044E-9 | -0.50502 | -2.33581E-9
-0.51002 | -2.20098E-9 | -0.51002 | -2.35581E-9
-0.51503 | -2.2081E-9 | -0.51503 | -2.38692E-9
-0.52 | -2.21632E-9 | -0.52 | -2.38937E-9
-0.525 | -2.22299E-9 | -0.52501 | -2.41795E-9
-0.53002 | -2.20753E-9 | -0.53002 | -2.41804E-9
-0.53503 | -2.22017E-9 | -0.53503 | -2.43769E-9
-0.54 | -2.22489E-9 | -0.54 | -2.43905E-9
-0.54502 | -2.22107E-9 | -0.54501 | -2.4447E-9
-0.55002 | -2.21119E-9 | -0.55002 | -2.43685E-9
-0.55503 | -2.20495E-9 | -0.55503 | -2.45156E-9
-0.56004 | -2.22456E-9 | -0.56004 | -2.455E-9
-0.56501 | -2.22493E-9 | -0.56501 | -2.46316E-9
-0.57002 | -2.2068E-9 | -0.57001 | -2.49134E-9
-0.57503 | -2.20336E-9 | -0.57501 | -2.48668E-9
-0.58004 | -2.20542E-9 | -0.58002 | -2.49085E-9
-0.585 | -2.21989E-9 | -0.585 | -2.49466E-9
-0.59001 | -2.20745E-9 | -0.59 | -2.48988E-9
-0.59502 | -2.22257E-9 | -0.59501 | -2.49352E-9
-0.60002 | -2.2209E-9 | -0.60002 | -2.49939E-9
-0.60503 | -2.20187E-9 | -0.60503 | -2.49431E-9
-0.61 | -2.21787E-9 | -0.61 | -2.50047E-9
-0.61501 | -2.20456E-9 | -0.61501 | -2.4997E-9
-0.62001 | -2.21087E-9 | -0.62001 | -2.50255E-9
-0.62502 | -2.20133E-9 | -0.62503 | -2.50962E-9
-0.62999 | -2.19549E-9 | -0.62999 | -2.52846E-9
-0.63501 | -2.17724E-9 | -0.63501 | -2.50955E-9
-0.64002 | -2.18147E-9 | -0.64001 | -2.51172E-9
-0.64503 | -2.16004E-9 | -0.64502 | -2.51302E-9
-0.65003 | -2.16266E-9 | -0.65003 | -2.53165E-9
-0.655 | -2.16554E-9 | -0.655 | -2.51554E-9
-0.66002 | -2.18068E-9 | -0.66001 | -2.52048E-9
-0.66502 | -2.18582E-9 | -0.66501 | -2.52764E-9
-0.67003 | -2.19733E-9 | -0.67002 | -2.50276E-9
-0.675 | -2.18432E-9 | -0.67499 | -2.51125E-9
-0.68001 | -2.18141E-9 | -0.68001 | -2.48199E-9
-0.68502 | -2.17116E-9 | -0.68502 | -2.48756E-9
-0.69002 | -2.17472E-9 | -0.69002 | -2.49896E-9
-0.69503 | -2.19463E-9 | -0.69503 | -2.50242E-9
-0.70001 | -2.16944E-9 | -0.7 | -2.47935E-9
-0.70501 | -2.1524E-9 | -0.70501 | -2.467E-9
-0.71002 | -2.15237E-9 | -0.71002 | -2.47785E-9
-0.71503 | -2.16198E-9 | -0.71502 | -2.47058E-9
-0.72001 | -2.1721E-9 | -0.71999 | -2.46059E-9
-0.72501 | -2.16216E-9 | -0.725 | -2.44896E-9
-0.73002 | -2.14047E-9 | -0.73001 | -2.44424E-9
-0.73503 | -2.12795E-9 | -0.73502 | -2.44004E-9
-0.74004 | -2.12699E-9 | -0.74003 | -2.43789E-9
-0.745 | -2.11898E-9 | -0.74501 | -2.4049E-9
-0.75001 | -2.13015E-9 | -0.75001 | -2.42959E-9
-0.75502 | -2.13197E-9 | -0.75502 | -2.42108E-9
-0.76002 | -2.13622E-9 | -0.76002 | -2.43497E-9
-0.765 | -2.13621E-9 | -0.765 | -2.45193E-9
-0.77001 | -2.11446E-9 | -0.77 | -2.44526E-9
-0.77501 | -2.09904E-9 | -0.77501 | -2.45501E-9
-0.78002 | -2.13093E-9 | -0.78002 | -2.44697E-9
-0.78503 | -2.12425E-9 | -0.78503 | -2.45293E-9
-0.79001 | -2.10543E-9 | -0.79 | -2.45035E-9
-0.79501 | -2.11076E-9 | -0.79501 | -2.44907E-9
-0.80001 | -2.10756E-9 | -0.80001 | -2.42957E-9
-0.80503 | -2.11852E-9 | -0.80502 | -2.48365E-9
-0.81 | -2.11118E-9 | -0.81 | -2.45825E-9
-0.815 | -2.10106E-9 | -0.815 | -2.47288E-9
-0.82001 | -2.10646E-9 | -0.82001 | -2.45486E-9
-0.82502 | -2.12427E-9 | -0.82502 | -2.4375E-9
-0.83002 | -2.11356E-9 | -0.83003 | -2.45267E-9
-0.83499 | -2.10518E-9 | -0.835 | -2.4676E-9
-0.84001 | -2.12728E-9 | -0.84001 | -2.46971E-9
-0.84502 | -2.11884E-9 | -0.84502 | -2.4417E-9
-0.85002 | -2.1335E-9 | -0.85003 | -2.4129E-9
-0.855 | -2.12855E-9 | -0.855 | -2.45737E-9
-0.86001 | -2.11284E-9 | -0.86001 | -2.44654E-9
-0.86501 | -2.10236E-9 | -0.86501 | -2.43313E-9
-0.87002 | -2.10862E-9 | -0.87002 | -2.43092E-9
-0.87503 | -2.09644E-9 | -0.87503 | -2.42654E-9
-0.88 | -2.10811E-9 | -0.88 | -2.44859E-9
-0.88501 | -2.09912E-9 | -0.88501 | -2.42707E-9
-0.89002 | -2.10454E-9 | -0.89002 | -2.38699E-9
-0.89503 | -2.08834E-9 | -0.89503 | -2.43058E-9
-0.9 | -2.11377E-9 | -0.9 | -2.41827E-9
-0.90501 | -2.09569E-9 | -0.905 | -2.51586E-9
-0.91001 | -2.07011E-9 | -0.91002 | -2.4744E-9
-0.91502 | -2.06298E-9 | -0.91502 | -2.48138E-9
-0.92003 | -2.06896E-9 | -0.92003 | -2.44758E-9
-0.925 | -2.09078E-9 | -0.925 | -2.43495E-9
-0.93002 | -2.09448E-9 | -0.93001 | -2.4408E-9
-0.93502 | -2.0812E-9 | -0.93502 | -2.4076E-9
-0.94004 | -2.06946E-9 | -0.94003 | -2.40052E-9
-0.945 | -2.05902E-9 | -0.945 | -2.413E-9
-0.95002 | -2.0568E-9 | -0.95001 | -2.40253E-9
-0.95501 | -2.03843E-9 | -0.95502 | -2.3625E-9
-0.96002 | -2.02705E-9 | -0.96002 | -2.37582E-9
-0.96503 | -1.98215E-9 | -0.96503 | -2.36497E-9
-0.97 | -1.96887E-9 | -0.97 | -2.36975E-9
-0.97501 | -1.91137E-9 | -0.97502 | -2.35734E-9
-0.98002 | -1.92796E-9 | -0.98003 | -2.35826E-9
-0.98503 | -1.89921E-9 | -0.98503 | -2.42049E-9
-0.99 | -1.90766E-9 | -0.99001 | -2.39316E-9
-0.99501 | -1.93213E-9 | -0.99501 | -2.35448E-9
-1.00002 | -1.8909E-9 | -1.00002 | -2.3291E-9
-1.00001 | -1.88681E-9 | -1.00002 | -2.35072E-9
-0.99501 | -1.83606E-9 | -0.99501 | -2.3641E-9
-0.99 | -1.82381E-9 | -0.99 | -2.32978E-9
-0.98503 | -1.8253E-9 | -0.98503 | -2.30305E-9
-0.98002 | -1.81463E-9 | -0.98002 | -2.28231E-9
-0.97501 | -1.76146E-9 | -0.97502 | -2.26312E-9
-0.97 | -1.7557E-9 | -0.97001 | -2.22653E-9
-0.96503 | -1.76214E-9 | -0.96504 | -2.20417E-9
-0.96003 | -1.73876E-9 | -0.96003 | -2.19371E-9
-0.95502 | -1.70469E-9 | -0.95501 | -2.15298E-9
-0.95001 | -1.70437E-9 | -0.95001 | -2.14771E-9
-0.945 | -1.6638E-9 | -0.945 | -2.14406E-9
-0.94003 | -1.71582E-9 | -0.94002 | -2.123E-9
-0.93502 | -1.64548E-9 | -0.93502 | -2.13023E-9
-0.93 | -1.62531E-9 | -0.93 | -2.12337E-9
-0.92499 | -1.61822E-9 | -0.92499 | -2.10325E-9
-0.92002 | -1.5877E-9 | -0.92002 | -2.11604E-9
-0.91501 | -1.55655E-9 | -0.91502 | -2.10972E-9
-0.91001 | -1.54159E-9 | -0.91001 | -2.11129E-9
-0.90501 | -1.53896E-9 | -0.905 | -2.09759E-9
-0.9 | -1.5099E-9 | -0.89999 | -2.07999E-9
-0.89503 | -1.51334E-9 | -0.89502 | -2.05112E-9
-0.89002 | -1.48919E-9 | -0.89001 | -2.02736E-9
-0.88501 | -1.48711E-9 | -0.88501 | -2.02523E-9
-0.88 | -1.4949E-9 | -0.88 | -2.01234E-9
-0.87502 | -1.47618E-9 | -0.87503 | -1.9807E-9
-0.87001 | -1.45792E-9 | -0.87002 | -1.94732E-9
-0.86501 | -1.45253E-9 | -0.86501 | -1.94392E-9
-0.86 | -1.43986E-9 | -0.86001 | -1.92596E-9
-0.85499 | -1.42568E-9 | -0.855 | -1.93785E-9
-0.85003 | -1.42066E-9 | -0.85003 | -1.91251E-9
-0.84502 | -1.41234E-9 | -0.84503 | -1.91442E-9
-0.84001 | -1.40886E-9 | -0.84002 | -1.89288E-9
-0.83501 | -1.41623E-9 | -0.83501 | -1.87994E-9
-0.83004 | -1.40316E-9 | -0.83004 | -1.8513E-9
-0.82503 | -1.40917E-9 | -0.82503 | -1.83157E-9
-0.82002 | -1.39594E-9 | -0.82001 | -1.82939E-9
-0.81501 | -1.38742E-9 | -0.81501 | -1.82899E-9
-0.81 | -1.38756E-9 | -0.80999 | -1.81149E-9
-0.80503 | -1.37339E-9 | -0.80502 | -1.78932E-9
-0.80002 | -1.39014E-9 | -0.80002 | -1.80494E-9
-0.79501 | -1.38395E-9 | -0.79501 | -1.79513E-9
-0.79001 | -1.37717E-9 | -0.79 | -1.78715E-9
-0.78502 | -1.38597E-9 | -0.78502 | -1.76156E-9
-0.78002 | -1.37926E-9 | -0.78002 | -1.75492E-9
-0.77501 | -1.34809E-9 | -0.77501 | -1.75478E-9
-0.77 | -1.344E-9 | -0.77 | -1.7429E-9
-0.76499 | -1.35361E-9 | -0.76499 | -1.71613E-9
-0.76002 | -1.36195E-9 | -0.76003 | -1.7081E-9
-0.75502 | -1.35236E-9 | -0.75502 | -1.70219E-9
-0.75001 | -1.34076E-9 | -0.75001 | -1.69299E-9
-0.745 | -1.3482E-9 | -0.745 | -1.68327E-9
-0.74002 | -1.3484E-9 | -0.74003 | -1.69182E-9
-0.73503 | -1.34933E-9 | -0.73502 | -1.68211E-9
-0.73002 | -1.3456E-9 | -0.73001 | -1.67584E-9
-0.72502 | -1.32124E-9 | -0.72501 | -1.65342E-9
-0.72001 | -1.32222E-9 | -0.72 | -1.63801E-9
-0.71503 | -1.29957E-9 | -0.71503 | -1.63E-9
-0.71001 | -1.29492E-9 | -0.71002 | -1.6162E-9
-0.70501 | -1.28869E-9 | -0.70502 | -1.61753E-9
-0.70001 | -1.2859E-9 | -0.70001 | -1.60879E-9
-0.69503 | -1.27714E-9 | -0.69503 | -1.60929E-9
-0.69002 | -1.26693E-9 | -0.69003 | -1.58963E-9
-0.68501 | -1.2599E-9 | -0.68502 | -1.58479E-9
-0.68 | -1.24111E-9 | -0.68002 | -1.59091E-9
-0.67499 | -1.24906E-9 | -0.675 | -1.56343E-9
-0.67002 | -1.23007E-9 | -0.67002 | -1.54684E-9
-0.66502 | -1.23404E-9 | -0.66502 | -1.53958E-9
-0.66002 | -1.23326E-9 | -0.66001 | -1.55227E-9
-0.65501 | -1.23074E-9 | -0.655 | -1.55313E-9
-0.65004 | -1.22176E-9 | -0.65003 | -1.54676E-9
-0.64503 | -1.19362E-9 | -0.64502 | -1.53646E-9
-0.64001 | -1.18798E-9 | -0.64001 | -1.52061E-9
-0.63501 | -1.1971E-9 | -0.63499 | -1.51561E-9
-0.63001 | -1.2094E-9 | -0.62999 | -1.48872E-9
-0.62504 | -1.20293E-9 | -0.62502 | -1.49543E-9
-0.62002 | -1.20277E-9 | -0.62001 | -1.48715E-9
-0.61501 | -1.20512E-9 | -0.615 | -1.48362E-9
-0.61 | -1.22254E-9 | -0.60999 | -1.47016E-9
-0.60503 | -1.21382E-9 | -0.60502 | -1.45736E-9
-0.60002 | -1.20475E-9 | -0.60001 | -1.45171E-9
-0.59502 | -1.2103E-9 | -0.595 | -1.44323E-9
-0.59001 | -1.21734E-9 | -0.58999 | -1.43359E-9
-0.585 | -1.21433E-9 | -0.58499 | -1.42709E-9
-0.58003 | -1.22919E-9 | -0.58001 | -1.43222E-9
-0.57502 | -1.25128E-9 | -0.57501 | -1.41768E-9
-0.57001 | -1.26016E-9 | -0.57001 | -1.39745E-9
-0.56501 | -1.28775E-9 | -0.565 | -1.39427E-9
-0.56004 | -1.28694E-9 | -0.56003 | -1.37978E-9
-0.55502 | -1.30939E-9 | -0.55502 | -1.37043E-9
-0.55001 | -1.30705E-9 | -0.55001 | -1.3607E-9
-0.54501 | -1.31913E-9 | -0.54501 | -1.35899E-9
-0.53999 | -1.33222E-9 | -0.54 | -1.35822E-9
-0.53503 | -1.31819E-9 | -0.53503 | -1.35434E-9
-0.53001 | -1.31854E-9 | -0.53002 | -1.33642E-9
-0.52501 | -1.30988E-9 | -0.52501 | -1.32746E-9
-0.52 | -1.30075E-9 | -0.52 | -1.32036E-9
-0.51503 | -1.29181E-9 | -0.51503 | -1.30651E-9
-0.51002 | -1.28846E-9 | -0.51002 | -1.30775E-9
-0.50502 | -1.28497E-9 | -0.50501 | -1.2978E-9
-0.50001 | -1.27825E-9 | -0.5 | -1.28022E-9
-0.495 | -1.27463E-9 | -0.495 | -1.27928E-9
-0.49002 | -1.27794E-9 | -0.49002 | -1.2818E-9
-0.48501 | -1.27602E-9 | -0.48501 | -1.27259E-9
-0.48001 | -1.26506E-9 | -0.48 | -1.25781E-9
-0.475 | -1.26942E-9 | -0.47499 | -1.24799E-9
-0.47002 | -1.26151E-9 | -0.47002 | -1.23087E-9
-0.46501 | -1.25526E-9 | -0.46502 | -1.23042E-9
-0.46 | -1.24937E-9 | -0.46002 | -1.22014E-9
-0.45499 | -1.23906E-9 | -0.455 | -1.2063E-9
-0.44998 | -1.2309E-9 | -0.45 | -1.19815E-9
-0.44501 | -1.22685E-9 | -0.44502 | -1.17966E-9
-0.44 | -1.22344E-9 | -0.44001 | -1.17614E-9
-0.43499 | -1.20255E-9 | -0.43501 | -1.16378E-9
-0.42999 | -1.20057E-9 | -0.42999 | -1.16401E-9
-0.42502 | -1.19631E-9 | -0.42503 | -1.15842E-9
-0.42001 | -1.18088E-9 | -0.42002 | -1.14487E-9
-0.415 | -1.1744E-9 | -0.41501 | -1.13524E-9
-0.40999 | -1.16823E-9 | -0.41 | -1.12602E-9
-0.40499 | -1.15759E-9 | -0.405 | -1.11785E-9
-0.40002 | -1.15199E-9 | -0.40003 | -1.11368E-9
-0.39501 | -1.13682E-9 | -0.39502 | -1.09755E-9
-0.39 | -1.13554E-9 | -0.39001 | -1.09166E-9
-0.38499 | -1.11976E-9 | -0.385 | -1.0801E-9
-0.38002 | -1.11252E-9 | -0.38002 | -1.07051E-9
-0.37501 | -1.09931E-9 | -0.37501 | -1.0621E-9
-0.37 | -1.08978E-9 | -0.37001 | -1.05084E-9
-0.365 | -1.07644E-9 | -0.36499 | -1.05432E-9
-0.35999 | -1.07095E-9 | -0.35999 | -1.03936E-9
-0.35502 | -1.06544E-9 | -0.35502 | -1.03509E-9
-0.35002 | -1.05307E-9 | -0.35002 | -1.02521E-9
-0.345 | -1.04243E-9 | -0.345 | -1.01287E-9
-0.33998 | -1.03208E-9 | -0.33999 | -1.00368E-9
-0.33501 | -1.02682E-9 | -0.33502 | -9.93371E-10
-0.33 | -1.01573E-9 | -0.33001 | -9.80616E-10
-0.325 | -1.00244E-9 | -0.32501 | -9.72295E-10
-0.31999 | -9.87864E-10 | -0.31999 | -9.58359E-10
-0.31498 | -9.85134E-10 | -0.31499 | -9.44185E-10
-0.31001 | -9.76825E-10 | -0.31001 | -9.29475E-10
-0.305 | -9.6668E-10 | -0.30501 | -9.19735E-10
-0.3 | -9.53376E-10 | -0.3 | -9.16982E-10
-0.29498 | -9.46915E-10 | -0.29499 | -9.06932E-10
-0.29002 | -9.38737E-10 | -0.29002 | -9.03773E-10
-0.28501 | -9.22036E-10 | -0.28501 | -8.90303E-10
-0.28 | -9.15682E-10 | -0.28001 | -8.79359E-10
-0.27499 | -9.07266E-10 | -0.275 | -8.63194E-10
-0.26999 | -8.96537E-10 | -0.26999 | -8.51095E-10
-0.26502 | -8.82399E-10 | -0.26502 | -8.42857E-10
-0.26001 | -8.70466E-10 | -0.26002 | -8.23212E-10
-0.255 | -8.57163E-10 | -0.25501 | -8.1116E-10
-0.25 | -8.47936E-10 | -0.25 | -8.03757E-10
-0.24503 | -8.36611E-10 | -0.24503 | -7.85804E-10
-0.24002 | -8.27289E-10 | -0.24002 | -7.80153E-10
-0.23501 | -8.15094E-10 | -0.235 | -7.6859E-10
-0.22999 | -8.00383E-10 | -0.22999 | -7.58064E-10
-0.22499 | -7.89642E-10 | -0.22498 | -7.42388E-10
-0.22001 | -7.82311E-10 | -0.22002 | -7.28214E-10
-0.21501 | -7.69508E-10 | -0.21501 | -7.15566E-10
-0.21 | -7.5568E-10 | -0.21 | -6.9952E-10
-0.20498 | -7.42793E-10 | -0.20499 | -6.91366E-10
-0.20001 | -7.34556E-10 | -0.20001 | -6.75428E-10
-0.19501 | -7.15339E-10 | -0.19501 | -6.63018E-10
-0.19001 | -7.03561E-10 | -0.19001 | -6.51693E-10
-0.18501 | -6.92415E-10 | -0.18501 | -6.35779E-10
-0.18001 | -6.75345E-10 | -0.18001 | -6.24752E-10
-0.17501 | -6.67644E-10 | -0.17501 | -6.13463E-10
-0.17001 | -6.52361E-10 | -0.17001 | -5.96976E-10
-0.16501 | -6.36447E-10 | -0.16501 | -5.85544E-10
-0.16 | -6.22833E-10 | -0.16001 | -5.71907E-10
-0.155 | -6.10042E-10 | -0.15501 | -5.52499E-10
-0.15 | -5.92756E-10 | -0.15001 | -5.38075E-10
-0.14501 | -5.77462E-10 | -0.14501 | -5.26452E-10
-0.14001 | -5.60832E-10 | -0.14001 | -5.1229E-10
-0.13501 | -5.45883E-10 | -0.13502 | -4.96888E-10
-0.13001 | -5.30589E-10 | -0.13001 | -4.82213E-10
-0.12501 | -5.14066E-10 | -0.12501 | -4.67324E-10
-0.12001 | -4.98128E-10 | -0.12001 | -4.5259E-10
-0.11502 | -4.80473E-10 | -0.11501 | -4.33707E-10
-0.11001 | -4.6531E-10 | -0.11001 | -4.19486E-10
-0.10501 | -4.47023E-10 | -0.10501 | -4.01366E-10
-0.10002 | -4.29988E-10 | -0.10001 | -3.84486E-10
-0.09502 | -4.13382E-10 | -0.09501 | -3.6757E-10
-0.09001 | -3.95226E-10 | -0.09001 | -3.49665E-10
-0.08501 | -3.76439E-10 | -0.08501 | -3.32499E-10
-0.08002 | -3.58033E-10 | -0.08002 | -3.15094E-10
-0.07501 | -3.39425E-10 | -0.07501 | -2.98691E-10
-0.07002 | -3.21007E-10 | -0.07001 | -2.7976E-10
-0.06502 | -2.99382E-10 | -0.06501 | -2.6387E-10
-0.06002 | -2.8013E-10 | -0.06001 | -2.45523E-10
-0.05502 | -2.60234E-10 | -0.05501 | -2.28107E-10
-0.05001 | -2.38442E-10 | -0.05001 | -2.07889E-10
-0.04501 | -2.18451E-10 | -0.04501 | -1.88744E-10
-0.04001 | -1.97029E-10 | -0.04001 | -1.70863E-10
-0.03501 | -1.75416E-10 | -0.03501 | -1.51086E-10
-0.03002 | -1.5409E-10 | -0.03001 | -1.31023E-10
-0.02501 | -1.31226E-10 | -0.02501 | -1.11902E-10
-0.02001 | -1.09518E-10 | -0.02001 | -9.18269E-11
-0.01501 | -8.61645E-11 | -0.01501 | -7.17521E-11
-0.01001 | -6.29663E-11 | -0.01001 | -5.1558E-11
-0.00501 | -3.91722E-11 | -0.005 | -3.07322E-11
1.23024E-5 | -1.49608E-11 | 7.96318E-6 | -9.64403E-12