## Sheet1
Potential | Current | E | I | E.1 | I.1 | E.2 | I.2 | E.3 | I.3 | E.4 | I.4
V | A | V | A | V | A | V | A | V | A | V | A
| 3.2 mHz |  | 8 mHz |  | 16 mHz |  | 32.5 mHz |  | 73.5 mHz |  | 165 mHz
1.95265E-5 | -2.91169E-11 | 2.5177E-5 | -2.84207E-11 | 1.21832E-5 | -3.86596E-11 | 1.07288E-5 | -4.04954E-11 | 8.86917E-6 | -3.75032E-11 | 3.88622E-6 | -3.78609E-11
0.00202 | 1.77085E-11 | 0.00502 | 8.49688E-11 | 0.01001 | 2.08056E-10 | 0.01924 | 4.40705E-10 | 0.05 | 1.19756E-9 | 0.125 | 2.9631E-9
0.00402 | 6.38258E-11 | 0.01002 | 1.96978E-10 | 0.02001 | 4.51183E-10 | 0.03847 | 9.07981E-10 | 0.10001 | 2.35599E-9 | 0.24997 | 5.49897E-9
0.00602 | 1.09723E-10 | 0.01502 | 3.07331E-10 | 0.03001 | 6.89948E-10 | 0.0577 | 1.35993E-9 | 0.15001 | 3.42005E-9 | 0.24997 | 5.2762E-9
0.00802 | 1.56138E-10 | 0.02002 | 4.17615E-10 | 0.04001 | 9.25446E-10 | 0.07693 | 1.80091E-9 | 0.20001 | 4.3836E-9 | 0.12501 | 2.70081E-9
0.01002 | 2.01535E-10 | 0.02503 | 5.26201E-10 | 0.05001 | 1.15507E-9 | 0.09616 | 2.23055E-9 | 0.24997 | 5.22877E-9 | 5.4121E-6 | -8.11458E-11
0.01202 | 2.45855E-10 | 0.03003 | 6.33948E-10 | 0.06002 | 1.38158E-9 | 0.11539 | 2.63288E-9 | 0.24997 | 5.1042E-9 | -0.12501 | -3.17616E-9
0.01402 | 2.9125E-10 | 0.03503 | 7.38214E-10 | 0.07002 | 1.61011E-9 | 0.13463 | 3.02918E-9 | 0.20002 | 4.10527E-9 | -0.24999 | -6.55698E-9
0.01602 | 3.354E-10 | 0.04003 | 8.42097E-10 | 0.08002 | 1.82625E-9 | 0.15386 | 3.4077E-9 | 0.15001 | 3.1397E-9 | -0.24999 | -6.68541E-9
0.01802 | 3.80094E-10 | 0.04502 | 9.44958E-10 | 0.09002 | 2.0468E-9 | 0.17309 | 3.76863E-9 | 0.10001 | 2.13414E-9 | -0.12501 | -3.32006E-9
0.02001 | 4.25456E-10 | 0.05002 | 1.04908E-9 | 0.10002 | 2.25446E-9 | 0.19232 | 4.09535E-9 | 0.05001 | 1.06763E-9 | 1.01805E-5 | -4.01735E-12
0.02202 | 4.69592E-10 | 0.05502 | 1.14754E-9 | 0.11002 | 2.46919E-9 | 0.21151 | 4.4238E-9 | 9.82285E-6 | -6.17743E-11
0.02402 | 5.13728E-10 | 0.06003 | 1.24522E-9 | 0.12002 | 2.66134E-9 | 0.23076 | 4.72667E-9 | -0.05001 | -1.2592E-9
0.02602 | 5.55894E-10 | 0.06502 | 1.3488E-9 | 0.13001 | 2.86432E-9 | 0.24998 | 5.00984E-9 | -0.1 | -2.51051E-9
0.02802 | 6.02686E-10 | 0.07003 | 1.44551E-9 | 0.14001 | 3.05293E-9 | 0.24998 | 4.96693E-9 | -0.15 | -3.833E-9
0.03002 | 6.46152E-10 | 0.07502 | 1.54435E-9 | 0.15002 | 3.23421E-9 | 0.22998 | 4.56194E-9 | -0.2 | -5.22029E-9
0.03202 | 6.88401E-10 | 0.08003 | 1.63851E-9 | 0.16002 | 3.40631E-9 | 0.20999 | 4.1944E-9 | -0.24998 | -6.67186E-9
0.03403 | 7.33055E-10 | 0.08502 | 1.73588E-9 | 0.17001 | 3.5764E-9 | 0.19002 | 3.81943E-9 | -0.24998 | -6.82502E-9
0.03603 | 7.7561E-10 | 0.09002 | 1.81298E-9 | 0.18002 | 3.73458E-9 | 0.17002 | 3.43261E-9 | -0.2 | -5.50231E-9
0.03802 | 8.16414E-10 | 0.09503 | 1.90954E-9 | 0.19002 | 3.89336E-9 | 0.15002 | 3.07081E-9 | -0.15 | -4.11111E-9
0.04002 | 8.59408E-10 | 0.10003 | 1.99055E-9 | 0.20002 | 4.05806E-9 | 0.13001 | 2.69874E-9 | -0.1 | -2.71209E-9
0.04202 | 8.97804E-10 | 0.10502 | 2.08031E-9 | 0.20998 | 4.20375E-9 | 0.11002 | 2.30684E-9 | -0.05 | -1.33837E-9
0.04402 | 9.38892E-10 | 0.11002 | 2.15887E-9 | 0.21999 | 4.33758E-9 | 0.09002 | 1.89897E-9 | 1.44482E-5 | -2.01702E-11
0.04601 | 9.81977E-10 | 0.11503 | 2.24365E-9 | 0.22996 | 4.48112E-9 | 0.07001 | 1.48703E-9
0.04802 | 1.02616E-9 | 0.12003 | 2.32741E-9 | 0.23999 | 4.62842E-9 | 0.05001 | 1.06285E-9
0.05001 | 1.06675E-9 | 0.12502 | 2.411E-9 | 0.24997 | 4.75438E-9 | 0.03002 | 6.26075E-10
0.05202 | 1.11101E-9 | 0.13002 | 2.49771E-9 | 0.24998 | 4.6926E-9 | 0.01001 | 1.79255E-10
0.05402 | 1.14943E-9 | 0.13503 | 2.57295E-9 | 0.23999 | 4.51123E-9 | -0.01 | -2.82466E-10
0.05602 | 1.18521E-9 | 0.14002 | 2.65443E-9 | 0.22997 | 4.31653E-9 | -0.03001 | -7.54988E-10
0.05802 | 1.2295E-9 | 0.14502 | 2.72714E-9 | 0.21999 | 4.17032E-9 | -0.05001 | -1.24046E-9
0.06001 | 1.27161E-9 | 0.15002 | 2.80156E-9 | 0.20998 | 3.96255E-9 | -0.07001 | -1.73738E-9
0.06202 | 1.30963E-9 | 0.15502 | 2.86607E-9 | 0.20001 | 3.80126E-9 | -0.09 | -2.24777E-9
0.06401 | 1.34889E-9 | 0.16002 | 2.93624E-9 | 0.19001 | 3.62732E-9 | -0.11001 | -2.78498E-9
0.06602 | 1.38424E-9 | 0.16502 | 3.01034E-9 | 0.18001 | 3.45694E-9 | -0.13001 | -3.31804E-9
0.06802 | 1.42791E-9 | 0.17002 | 3.08084E-9 | 0.17001 | 3.285E-9 | -0.15001 | -3.88674E-9
0.07002 | 1.46236E-9 | 0.17502 | 3.15282E-9 | 0.16002 | 2.99394E-9 | -0.17 | -4.47936E-9
0.07203 | 1.49374E-9 | 0.18002 | 3.19439E-9 | 0.15002 | 2.81228E-9 | -0.19 | -5.06181E-9
0.07402 | 1.53871E-9 | 0.18502 | 3.26275E-9 | 0.14002 | 2.64251E-9 | -0.20999 | -5.6473E-9
0.07603 | 1.57408E-9 | 0.19002 | 3.31322E-9 | 0.13001 | 2.46012E-9 | -0.22999 | -6.28999E-9
0.07803 | 1.60792E-9 | 0.19502 | 3.37503E-9 | 0.12001 | 2.29282E-9 | -0.24998 | -6.96526E-9
0.08003 | 1.6428E-9 | 0.20003 | 3.42402E-9 | 0.11001 | 2.127E-9 | -0.24998 | -7.10692E-9
0.08202 | 1.67976E-9 | 0.20499 | 3.47047E-9 | 0.10001 | 1.94559E-9 | -0.23077 | -6.62146E-9
0.08402 | 1.7097E-9 | 0.21 | 3.53344E-9 | 0.09001 | 1.76885E-9 | -0.21152 | -6.06927E-9
0.08602 | 1.75036E-9 | 0.215 | 3.5804E-9 | 0.08002 | 1.57511E-9 | -0.19231 | -5.48832E-9
0.08803 | 1.78246E-9 | 0.22002 | 3.64206E-9 | 0.07001 | 1.39318E-9 | -0.17308 | -4.90816E-9
0.09002 | 1.81951E-9 | 0.22499 | 3.68211E-9 | 0.06001 | 1.19072E-9 | -0.15385 | -4.35337E-9
0.09202 | 1.86206E-9 | 0.22999 | 3.73663E-9 | 0.05001 | 9.96029E-10 | -0.13462 | -3.77375E-9
0.09402 | 1.89748E-9 | 0.235 | 3.77586E-9 | 0.04001 | 7.98845E-10 | -0.11538 | -3.21738E-9
0.09602 | 1.93224E-9 | 0.24002 | 3.80096E-9 | 0.03001 | 5.94795E-10 | -0.09616 | -2.65188E-9
0.09802 | 1.96526E-9 | 0.24499 | 3.84718E-9 | 0.02001 | 3.86822E-10 | -0.07693 | -2.11704E-9
0.10003 | 1.99652E-9 | 0.24999 | 3.88847E-9 | 0.01001 | 1.73068E-10 | -0.0577 | -1.57822E-9
0.10203 | 2.04494E-9 | 0.24999 | 3.86397E-9 | 9.13143E-6 | -4.251E-11 | -0.03847 | -1.05048E-9
0.10402 | 2.07546E-9 | 0.24498 | 3.77313E-9 | -0.01001 | -2.61343E-10 | -0.01924 | -5.35166E-10
0.10602 | 2.09581E-9 | 0.24001 | 3.69167E-9 | -0.02001 | -4.87387E-10 | 1.95265E-5 | -3.08394E-11
0.10802 | 2.1265E-9 | 0.23499 | 3.59559E-9 | -0.03001 | -7.16257E-10
0.11002 | 2.16279E-9 | 0.22998 | 3.49765E-9 | -0.04001 | -9.44507E-10
0.11202 | 2.19006E-9 | 0.22498 | 3.41897E-9 | -0.05 | -1.18138E-9
0.11403 | 2.23561E-9 | 0.22001 | 3.34637E-9 | -0.06 | -1.42398E-9
0.11603 | 2.26111E-9 | 0.215 | 3.27354E-9 | -0.07 | -1.65975E-9
0.11802 | 2.29079E-9 | 0.20999 | 3.17484E-9 | -0.08 | -1.91561E-9
0.12002 | 2.32416E-9 | 0.20499 | 3.12096E-9 | -0.09 | -2.16795E-9
0.12202 | 2.35469E-9 | 0.20002 | 3.02441E-9 | -0.1 | -2.43969E-9
0.12402 | 2.39178E-9 | 0.19502 | 2.95598E-9 | -0.11 | -2.69105E-9
0.12602 | 2.42392E-9 | 0.19002 | 2.89969E-9 | -0.12 | -2.9574E-9
0.12802 | 2.44838E-9 | 0.18502 | 2.81608E-9 | -0.13 | -3.24279E-9
0.13002 | 2.46978E-9 | 0.18002 | 2.74995E-9 | -0.14 | -3.52614E-9
0.13202 | 2.50375E-9 | 0.17502 | 2.69937E-9 | -0.15 | -3.80771E-9
0.13402 | 2.54039E-9 | 0.17002 | 2.60875E-9 | -0.16 | -4.09211E-9
0.13602 | 2.54514E-9 | 0.16503 | 2.55753E-9 | -0.17 | -4.38297E-9
0.13802 | 2.58717E-9 | 0.16003 | 2.48291E-9 | -0.18 | -4.67391E-9
0.14002 | 2.60866E-9 | 0.15502 | 2.40637E-9 | -0.19 | -4.99557E-9
0.14202 | 2.6396E-9 | 0.15003 | 2.33001E-9 | -0.2 | -5.31496E-9
0.14403 | 2.66521E-9 | 0.14502 | 2.2478E-9 | -0.20999 | -5.6548E-9
0.14603 | 2.69462E-9 | 0.14003 | 2.18195E-9 | -0.22 | -6.00498E-9
0.14803 | 2.73397E-9 | 0.13502 | 2.11724E-9 | -0.22998 | -6.37119E-9
0.15003 | 2.74233E-9 | 0.13002 | 2.04367E-9 | -0.24001 | -6.7349E-9
0.15203 | 2.76957E-9 | 0.12503 | 1.96805E-9 | -0.24999 | -7.07961E-9
0.15402 | 2.79633E-9 | 0.12003 | 1.90487E-9 | -0.24999 | -7.10936E-9
0.15602 | 2.81337E-9 | 0.11503 | 1.83645E-9 | -0.24001 | -6.86197E-9
0.15802 | 2.83271E-9 | 0.11003 | 1.76128E-9 | -0.22998 | -6.60704E-9
0.16002 | 2.86085E-9 | 0.10503 | 1.7047E-9 | -0.22001 | -6.32139E-9
0.16202 | 2.85944E-9 | 0.10003 | 1.61415E-9 | -0.20999 | -6.01622E-9
0.16402 | 2.88102E-9 | 0.09504 | 1.53802E-9 | -0.20001 | -5.71866E-9
0.16602 | 2.92094E-9 | 0.09003 | 1.47257E-9 | -0.19 | -5.43486E-9
0.16802 | 2.94546E-9 | 0.08503 | 1.39421E-9 | -0.18 | -5.12943E-9
0.17002 | 2.97227E-9 | 0.08003 | 1.32594E-9 | -0.17 | -4.83117E-9
0.17202 | 2.99883E-9 | 0.07502 | 1.23911E-9 | -0.16001 | -4.53217E-9
0.17402 | 3.00713E-9 | 0.07003 | 1.16528E-9 | -0.15001 | -4.22156E-9
0.17602 | 3.03685E-9 | 0.06503 | 1.08668E-9 | -0.14 | -3.92909E-9
0.17802 | 3.05364E-9 | 0.06003 | 1.01013E-9 | -0.13 | -3.62432E-9
0.18002 | 3.0648E-9 | 0.05503 | 9.25992E-10 | -0.12 | -3.34134E-9
0.18202 | 3.08537E-9 | 0.05003 | 8.45847E-10 | -0.11 | -3.05526E-9
0.18402 | 3.11353E-9 | 0.04503 | 7.63253E-10 | -0.1 | -2.76357E-9
0.18602 | 3.13243E-9 | 0.04003 | 6.76854E-10 | -0.09 | -2.47778E-9
0.18802 | 3.14162E-9 | 0.03503 | 5.95354E-10 | -0.08001 | -2.19182E-9
0.19002 | 3.17331E-9 | 0.03002 | 5.09959E-10 | -0.07001 | -1.90997E-9
0.19202 | 3.19083E-9 | 0.02502 | 4.22602E-10 | -0.06001 | -1.64384E-9
0.19402 | 3.21892E-9 | 0.02003 | 3.35474E-10 | -0.05002 | -1.36584E-9
0.19603 | 3.21566E-9 | 0.01503 | 2.45813E-10 | -0.04001 | -1.09364E-9
0.19803 | 3.24318E-9 | 0.01003 | 1.5672E-10 | -0.03001 | -8.24416E-10
0.20003 | 3.27869E-9 | 0.00503 | 6.48057E-11 | -0.02001 | -5.55634E-10
0.20198 | 3.30079E-9 | 2.87533E-5 | -2.82204E-11 | -0.01001 | -2.92385E-10
0.20399 | 3.32189E-9 | -0.00499 | -1.22501E-10 | 1.12772E-5 | -3.33786E-11
0.20598 | 3.35151E-9 | -0.00999 | -2.18441E-10
0.20799 | 3.36141E-9 | -0.01499 | -3.13903E-10
0.20999 | 3.38758E-9 | -0.01999 | -4.10749E-10
0.21199 | 3.39278E-9 | -0.02499 | -5.09988E-10
0.21399 | 3.40176E-9 | -0.02999 | -6.12035E-10
0.21599 | 3.4204E-9 | -0.03499 | -7.145E-10
0.218 | 3.43087E-9 | -0.03999 | -8.12273E-10
0.22 | 3.43321E-9 | -0.04499 | -9.17974E-10
0.22201 | 3.43411E-9 | -0.04999 | -1.03181E-9
0.22398 | 3.43899E-9 | -0.05499 | -1.1369E-9
0.22598 | 3.48515E-9 | -0.05999 | -1.25004E-9
0.22798 | 3.47509E-9 | -0.06499 | -1.35441E-9
0.22998 | 3.48319E-9 | -0.06999 | -1.4682E-9
0.23199 | 3.49389E-9 | -0.07499 | -1.58744E-9
0.23399 | 3.51194E-9 | -0.07999 | -1.6963E-9
0.23599 | 3.53634E-9 | -0.08499 | -1.81847E-9
0.238 | 3.55082E-9 | -0.08999 | -1.92366E-9
0.24 | 3.56056E-9 | -0.09499 | -2.05037E-9
0.24201 | 3.58141E-9 | -0.09999 | -2.16859E-9
0.24401 | 3.5822E-9 | -0.10499 | -2.29214E-9
0.24598 | 3.6151E-9 | -0.10999 | -2.41761E-9
0.24798 | 3.62161E-9 | -0.11499 | -2.55566E-9
0.24998 | 3.62825E-9 | -0.11999 | -2.69156E-9
0.24998 | 3.62461E-9 | -0.12499 | -2.81893E-9
0.24798 | 3.58117E-9 | -0.12999 | -2.9443E-9
0.24598 | 3.54805E-9 | -0.13499 | -3.07816E-9
0.24401 | 3.51556E-9 | -0.13999 | -3.20066E-9
0.242 | 3.49778E-9 | -0.14498 | -3.34711E-9
0.23999 | 3.45498E-9 | -0.14999 | -3.47744E-9
0.23799 | 3.42231E-9 | -0.15498 | -3.60732E-9
0.23598 | 3.39116E-9 | -0.15998 | -3.75199E-9
0.23398 | 3.35919E-9 | -0.16498 | -3.90135E-9
0.23198 | 3.33576E-9 | -0.16998 | -4.05343E-9
0.22997 | 3.30321E-9 | -0.17498 | -4.19758E-9
0.22798 | 3.27548E-9 | -0.17998 | -4.39171E-9
0.22598 | 3.24947E-9 | -0.18497 | -4.54104E-9
0.22397 | 3.21878E-9 | -0.18997 | -4.73287E-9
0.222 | 3.1839E-9 | -0.19497 | -4.90159E-9
0.22 | 3.17239E-9 | -0.19998 | -5.06172E-9
0.218 | 3.14417E-9 | -0.20496 | -5.24278E-9
0.216 | 3.12454E-9 | -0.20996 | -5.45161E-9
0.214 | 3.09839E-9 | -0.21497 | -5.61247E-9
0.21199 | 3.06651E-9 | -0.21999 | -5.81966E-9
0.20999 | 3.02948E-9 | -0.22496 | -6.01995E-9
0.20799 | 3.00931E-9 | -0.22996 | -6.18466E-9
0.20598 | 2.96722E-9 | -0.23497 | -6.36334E-9
0.20397 | 2.95532E-9 | -0.23999 | -6.56065E-9
0.20198 | 2.92503E-9 | -0.245 | -6.76774E-9
0.20002 | 2.88734E-9 | -0.24996 | -6.96035E-9
0.19803 | 2.86666E-9 | -0.24997 | -7.01606E-9
0.19602 | 2.83709E-9 | -0.24499 | -6.88873E-9
0.19402 | 2.82102E-9 | -0.23999 | -6.7536E-9
0.19202 | 2.80196E-9 | -0.23497 | -6.62114E-9
0.19002 | 2.78857E-9 | -0.22996 | -6.49428E-9
0.18802 | 2.74079E-9 | -0.22496 | -6.34099E-9
0.18602 | 2.70965E-9 | -0.21999 | -6.19972E-9
0.18402 | 2.68292E-9 | -0.21498 | -6.06862E-9
0.18203 | 2.67624E-9 | -0.20998 | -5.9251E-9
0.18002 | 2.64119E-9 | -0.20497 | -5.78043E-9
0.17802 | 2.62745E-9 | -0.19999 | -5.61983E-9
0.17602 | 2.6001E-9 | -0.19498 | -5.46476E-9
0.17402 | 2.57611E-9 | -0.18998 | -5.31478E-9
0.17202 | 2.53259E-9 | -0.18498 | -5.17271E-9
0.17002 | 2.48832E-9 | -0.17999 | -5.02485E-9
0.16802 | 2.4525E-9 | -0.17499 | -4.8763E-9
0.16602 | 2.43465E-9 | -0.16999 | -4.73006E-9
0.16402 | 2.40308E-9 | -0.16498 | -4.55278E-9
0.16202 | 2.37781E-9 | -0.15999 | -4.40891E-9
0.16002 | 2.36151E-9 | -0.15499 | -4.27057E-9
0.15802 | 2.34396E-9 | -0.14999 | -4.13326E-9
0.15602 | 2.29482E-9 | -0.14499 | -3.98077E-9
0.15403 | 2.28792E-9 | -0.13999 | -3.84423E-9
0.15203 | 2.26921E-9 | -0.13499 | -3.68007E-9
0.15003 | 2.22384E-9 | -0.12999 | -3.54919E-9
0.14803 | 2.20995E-9 | -0.12499 | -3.40242E-9
0.14603 | 2.19878E-9 | -0.11999 | -3.26628E-9
0.14403 | 2.16716E-9 | -0.11499 | -3.11149E-9
0.14203 | 2.1536E-9 | -0.10999 | -2.96488E-9
0.14002 | 2.12477E-9 | -0.10499 | -2.82198E-9
0.13802 | 2.1019E-9 | -0.09999 | -2.6793E-9
0.13603 | 2.08108E-9 | -0.09499 | -2.5385E-9
0.13403 | 2.03515E-9 | -0.08999 | -2.39372E-9
0.13202 | 2.01218E-9 | -0.08499 | -2.24495E-9
0.13003 | 1.98083E-9 | -0.08 | -2.10739E-9
0.12803 | 1.96513E-9 | -0.07499 | -1.97217E-9
0.12603 | 1.92997E-9 | -0.07 | -1.83976E-9
0.12403 | 1.91297E-9 | -0.06499 | -1.70416E-9
0.12204 | 1.87394E-9 | -0.05999 | -1.56525E-9
0.12004 | 1.8554E-9 | -0.055 | -1.42937E-9
0.11804 | 1.82859E-9 | -0.04999 | -1.29483E-9
0.11604 | 1.80628E-9 | -0.04499 | -1.16137E-9
0.11403 | 1.77177E-9 | -0.03999 | -1.0332E-9
0.11203 | 1.7496E-9 | -0.03498 | -9.02228E-10
0.11003 | 1.7315E-9 | -0.02999 | -7.74997E-10
0.10803 | 1.69715E-9 | -0.02499 | -6.4845E-10
0.10602 | 1.67729E-9 | -0.01999 | -5.21559E-10
0.10402 | 1.65759E-9 | -0.01499 | -3.94949E-10
0.10202 | 1.63079E-9 | -0.00999 | -2.70503E-10
0.10002 | 1.60247E-9 | -0.00499 | -1.47523E-10
0.09802 | 1.56644E-9
0.09602 | 1.5325E-9
0.09402 | 1.51062E-9
0.09202 | 1.48683E-9
0.09002 | 1.45054E-9
0.08803 | 1.42647E-9
0.08603 | 1.39433E-9
0.08403 | 1.35641E-9
0.08202 | 1.33528E-9
0.08003 | 1.3043E-9
0.07803 | 1.2753E-9
0.07603 | 1.25225E-9
0.07403 | 1.21853E-9
0.07203 | 1.18859E-9
0.07003 | 1.16586E-9
0.06803 | 1.12925E-9
0.06603 | 1.10214E-9
0.06403 | 1.06841E-9
0.06203 | 1.03272E-9
0.06003 | 9.98925E-10
0.05803 | 9.69305E-10
0.05603 | 9.40675E-10
0.05403 | 9.0558E-10
0.05203 | 8.76492E-10
0.05003 | 8.4622E-10
0.04803 | 8.13539E-10
0.04603 | 7.84566E-10
0.04403 | 7.46944E-10
0.04203 | 7.17398E-10
0.04003 | 6.84569E-10
0.03803 | 6.53124E-10
0.03603 | 6.17771E-10
0.03403 | 5.87027E-10
0.03203 | 5.5199E-10
0.03003 | 5.17536E-10
0.02803 | 4.80632E-10
0.02603 | 4.43828E-10
0.02403 | 4.09311E-10
0.02203 | 3.73749E-10
0.02002 | 3.39894E-10
0.01802 | 3.03538E-10
0.01602 | 2.68686E-10
0.01403 | 2.31651E-10
0.01202 | 1.94554E-10
0.01002 | 1.58613E-10
0.00801 | 1.22414E-10
0.00602 | 8.54492E-11
0.00402 | 4.84991E-11
0.00202 | 1.10626E-11
1.94073E-5 | -2.64239E-11
-0.00198 | -6.49858E-11
-0.00398 | -1.02804E-10
-0.00598 | -1.4122E-10
-0.00798 | -1.79942E-10
-0.00998 | -2.20269E-10
-0.01198 | -2.58528E-10
-0.01398 | -2.99045E-10
-0.01599 | -3.38494E-10
-0.01799 | -3.80408E-10
-0.01999 | -4.21113E-10
-0.02199 | -4.60446E-10
-0.02399 | -4.99434E-10
-0.02598 | -5.40409E-10
-0.02798 | -5.80515E-10
-0.02999 | -6.23752E-10
-0.03199 | -6.65133E-10
-0.03399 | -7.05838E-10
-0.03599 | -7.4973E-10
-0.03799 | -7.90206E-10
-0.03999 | -8.39139E-10
-0.04199 | -8.76986E-10
-0.04399 | -9.22552E-10
-0.046 | -9.63832E-10
-0.048 | -1.01378E-9
-0.04999 | -1.05596E-9
-0.05199 | -1.10738E-9
-0.05399 | -1.14798E-9
-0.05599 | -1.19338E-9
-0.05799 | -1.23977E-9
-0.05999 | -1.29141E-9
-0.06199 | -1.33509E-9
-0.06399 | -1.38552E-9
-0.06599 | -1.4307E-9
-0.06799 | -1.47943E-9
-0.06999 | -1.52842E-9
-0.07199 | -1.57283E-9
-0.07399 | -1.62892E-9
-0.07599 | -1.67162E-9
-0.07799 | -1.71812E-9
-0.07999 | -1.76691E-9
-0.08199 | -1.81473E-9
-0.084 | -1.86244E-9
-0.086 | -1.91139E-9
-0.088 | -1.9674E-9
-0.08999 | -2.01785E-9
-0.09199 | -2.06418E-9
-0.094 | -2.11662E-9
-0.09599 | -2.17072E-9
-0.09799 | -2.23219E-9
-0.09999 | -2.27496E-9
-0.10199 | -2.32126E-9
-0.10399 | -2.37453E-9
-0.10599 | -2.42858E-9
-0.10799 | -2.47956E-9
-0.10999 | -2.52709E-9
-0.11199 | -2.58644E-9
-0.11399 | -2.64181E-9
-0.11599 | -2.6896E-9
-0.11799 | -2.73194E-9
-0.11999 | -2.79891E-9
-0.12198 | -2.85203E-9
-0.12398 | -2.9015E-9
-0.12598 | -2.96288E-9
-0.12798 | -3.02438E-9
-0.12999 | -3.09133E-9
-0.13199 | -3.15287E-9
-0.13398 | -3.21365E-9
-0.13599 | -3.28633E-9
-0.13799 | -3.34994E-9
-0.13999 | -3.39585E-9
-0.14199 | -3.46596E-9
-0.14399 | -3.52104E-9
-0.14599 | -3.59452E-9
-0.14799 | -3.64441E-9
-0.14999 | -3.69672E-9
-0.15199 | -3.77516E-9
-0.15399 | -3.83686E-9
-0.15599 | -3.89123E-9
-0.15799 | -3.9554E-9
-0.15998 | -4.00982E-9
-0.16198 | -4.07018E-9
-0.16398 | -4.13847E-9
-0.16598 | -4.19815E-9
-0.16798 | -4.27123E-9
-0.16998 | -4.33896E-9
-0.17199 | -4.42058E-9
-0.17399 | -4.47966E-9
-0.17598 | -4.57078E-9
-0.17798 | -4.60259E-9
-0.17998 | -4.69248E-9
-0.18198 | -4.77587E-9
-0.18398 | -4.83903E-9
-0.18598 | -4.9189E-9
-0.18798 | -4.97688E-9
-0.18998 | -5.04732E-9
-0.19198 | -5.10727E-9
-0.19398 | -5.15688E-9
-0.19598 | -5.24338E-9
-0.19798 | -5.30744E-9
-0.19998 | -5.3777E-9
-0.20199 | -5.42915E-9
-0.20396 | -5.505E-9
-0.20596 | -5.5884E-9
-0.20796 | -5.67542E-9
-0.20996 | -5.73843E-9
-0.21197 | -5.81577E-9
-0.21397 | -5.88149E-9
-0.21598 | -5.95585E-9
-0.21797 | -6.00481E-9
-0.21998 | -6.05444E-9
-0.22199 | -6.14204E-9
-0.22399 | -6.18909E-9
-0.22596 | -6.29667E-9
-0.22796 | -6.36308E-9
-0.22997 | -6.42795E-9
-0.23196 | -6.51132E-9
-0.23397 | -6.61021E-9
-0.23597 | -6.69137E-9
-0.23797 | -6.75988E-9
-0.23998 | -6.83142E-9
-0.24199 | -6.93772E-9
-0.24399 | -7.00408E-9
-0.24599 | -7.08849E-9
-0.24796 | -7.15028E-9
-0.24996 | -7.24318E-9
-0.24996 | -7.20414E-9
-0.24795 | -7.19239E-9
-0.24599 | -7.13456E-9
-0.24399 | -7.07542E-9
-0.24199 | -7.03601E-9
-0.23998 | -6.98192E-9
-0.23797 | -6.89886E-9
-0.23597 | -6.86216E-9
-0.23397 | -6.79603E-9
-0.23197 | -6.74377E-9
-0.22996 | -6.70359E-9
-0.22796 | -6.61476E-9
-0.22595 | -6.56689E-9
-0.22399 | -6.52612E-9
-0.22199 | -6.4451E-9
-0.21998 | -6.39992E-9
-0.21798 | -6.32574E-9
-0.21598 | -6.26135E-9
-0.21397 | -6.21837E-9
-0.21197 | -6.12889E-9
-0.20997 | -6.08536E-9
-0.20797 | -6.03785E-9
-0.20597 | -5.96455E-9
-0.20396 | -5.88929E-9
-0.20199 | -5.83942E-9
-0.19998 | -5.78179E-9
-0.19799 | -5.70972E-9
-0.19599 | -5.64027E-9
-0.19399 | -5.59785E-9
-0.19198 | -5.55103E-9
-0.18999 | -5.49002E-9
-0.18799 | -5.424E-9
-0.18599 | -5.36945E-9
-0.18399 | -5.30807E-9
-0.18199 | -5.24193E-9
-0.17999 | -5.17853E-9
-0.17799 | -5.12796E-9
-0.17599 | -5.06197E-9
-0.17399 | -5.00497E-9
-0.17199 | -4.96095E-9
-0.16999 | -4.87744E-9
-0.168 | -4.81605E-9
-0.16599 | -4.75426E-9
-0.16399 | -4.7112E-9
-0.16199 | -4.63801E-9
-0.15999 | -4.58748E-9
-0.15799 | -4.52361E-9
-0.15599 | -4.45391E-9
-0.15399 | -4.40747E-9
-0.15199 | -4.34181E-9
-0.14999 | -4.26572E-9
-0.14799 | -4.21599E-9
-0.146 | -4.14772E-9
-0.14399 | -4.07437E-9
-0.14199 | -3.99819E-9
-0.13999 | -3.94906E-9
-0.13799 | -3.89893E-9
-0.13599 | -3.82637E-9
-0.13399 | -3.78239E-9
-0.13199 | -3.71401E-9
-0.12999 | -3.65427E-9
-0.12799 | -3.60019E-9
-0.12599 | -3.544E-9
-0.12399 | -3.47716E-9
-0.12199 | -3.42375E-9
-0.11999 | -3.36509E-9
-0.11799 | -3.30601E-9
-0.11599 | -3.2462E-9
-0.114 | -3.18318E-9
-0.112 | -3.12937E-9
-0.11 | -3.07429E-9
-0.108 | -3.01269E-9
-0.10599 | -2.95544E-9
-0.10399 | -2.89649E-9
-0.10199 | -2.84249E-9
-0.09999 | -2.78207E-9
-0.09799 | -2.72157E-9
-0.09598 | -2.66432E-9
-0.09398 | -2.61258E-9
-0.09198 | -2.54795E-9
-0.08998 | -2.47379E-9
-0.08798 | -2.41642E-9
-0.08598 | -2.36864E-9
-0.08398 | -2.30111E-9
-0.08198 | -2.24739E-9
-0.07999 | -2.19091E-9
-0.07799 | -2.13261E-9
-0.07599 | -2.07324E-9
-0.07399 | -2.01586E-9
-0.07198 | -1.96538E-9
-0.06998 | -1.90426E-9
-0.06798 | -1.85428E-9
-0.06598 | -1.80489E-9
-0.06398 | -1.74657E-9
-0.06198 | -1.6878E-9
-0.05998 | -1.63309E-9
-0.05799 | -1.57241E-9
-0.05598 | -1.51764E-9
-0.05398 | -1.46026E-9
-0.05199 | -1.40786E-9
-0.04999 | -1.35043E-9
-0.04799 | -1.29582E-9
-0.04598 | -1.23875E-9
-0.04398 | -1.18359E-9
-0.04199 | -1.12818E-9
-0.03999 | -1.07552E-9
-0.03799 | -1.01893E-9
-0.03599 | -9.66283E-10
-0.03399 | -9.1074E-10
-0.03199 | -8.57916E-10
-0.02999 | -8.06179E-10
-0.02799 | -7.50968E-10
-0.02599 | -7.01343E-10
-0.02399 | -6.46675E-10
-0.02199 | -5.96645E-10
-0.02 | -5.43965E-10
-0.01799 | -4.92364E-10
-0.01599 | -4.40024E-10
-0.01398 | -3.87372E-10
-0.01198 | -3.33954E-10
-0.00998 | -2.85078E-10
-0.00798 | -2.34151E-10
-0.00598 | -1.83045E-10
-0.00398 | -1.31538E-10
-0.00198 | -8.13365E-11
3.53575E-5 | -3.05951E-11