## Sheet1
E | I | E.1 | I.1 | E.2 | I.2 | E.3 | I.3 | E.4 | I.4
V | A | V | A | V | A | V | A | V | A
| 1 mHz |  | 9 mHz |  | 81 mHz |  | 95 mHz |  | 112 mHz
0 | -5.48363E-12 | 0 | 4.29153E-12 | 0 | 3.3021E-12 | 0 | 4.11272E-12 | 0 | 9.04799E-12
0.002 | 2.16961E-11 | 0.01 | 6.47306E-11 | 0.05 | 2.12622E-10 | 0.05714 | 2.36344E-10 | 0.05714 | 2.95305E-10
0.004 | 3.48091E-11 | 0.02 | 1.21152E-10 | 0.1 | 4.25816E-10 | 0.11429 | 4.80711E-10 | 0.11429 | 5.67508E-10
0.006 | 5.8651E-11 | 0.03 | 1.74499E-10 | 0.15 | 7.06458E-10 | 0.17143 | 8.55899E-10 | 0.17143 | 9.6736E-10
0.008 | 8.11815E-11 | 0.04 | 2.27702E-10 | 0.2 | 1.20398E-9 | 0.22857 | 1.56432E-9 | 0.22857 | 1.65813E-9
0.01 | 1.01686E-10 | 0.05 | 2.79188E-10 | 0.25 | 1.98065E-9 | 0.28571 | 2.64294E-9 | 0.28571 | 2.67125E-9
0.012 | 1.25527E-10 | 0.06 | 3.32487E-10 | 0.3 | 3.21915E-9 | 0.34286 | 4.6025E-9 | 0.34286 | 4.35784E-9
0.014 | 1.41621E-10 | 0.07 | 3.88801E-10 | 0.35 | 5.25147E-9 | 0.4 | 8.6044E-9 | 0.4 | 7.50827E-9
0.016 | 1.57475E-10 | 0.08 | 4.43625E-10 | 0.4 | 9.92204E-9 | 0.4 | 2.05992E-8 | 0.4 | 1.22864E-8
0.018 | 1.76549E-10 | 0.09 | 5.02634E-10 | 0.4 | 2.27772E-8 | 0.33846 | 1.792E-8 | 0.33846 | 1.1734E-8
0.02 | 1.96815E-10 | 0.1 | 5.72479E-10 | 0.35 | 2.14376E-8 | 0.27692 | 6.36117E-9 | 0.27692 | 5.03132E-9
0.022 | 2.16961E-10 | 0.11 | 6.4466E-10 | 0.3 | 1.68547E-8 | 0.21539 | 3.16538E-9 | 0.21539 | 2.88587E-9
0.024 | 2.29001E-10 | 0.12 | 7.31111E-10 | 0.25 | 5.49083E-9 | 0.15385 | 1.58718E-9 | 0.15385 | 1.48139E-9
0.026 | 2.48075E-10 | 0.13 | 8.29339E-10 | 0.2 | 2.93797E-9 | 0.09231 | 6.11532E-10 | 0.09231 | 5.89979E-10
0.028 | 2.6989E-10 | 0.14 | 9.46772E-10 | 0.15 | 1.54281E-9 | 0.03077 | 1.26433E-10 | 0.03077 | 1.12474E-10
0.03 | 2.84433E-10 | 0.15 | 1.07244E-9 | 0.1 | 7.00688E-10 | -0.03077 | -1.64461E-10 | -0.03077 | -1.89281E-10
0.032 | 3.06606E-10 | 0.16 | 1.21934E-9 | 0.05 | 2.5003E-10 | -0.09231 | -4.39596E-10 | -0.09231 | -4.80258E-10
0.034 | 3.25441E-10 | 0.17 | 1.41134E-9 | 0 | -2.62618E-11 | -0.15385 | -9.43553E-10 | -0.15385 | -1.02081E-9
0.036 | 3.47614E-10 | 0.18 | 1.6294E-9 | -0.05 | -2.41447E-10 | -0.21539 | -2.21441E-9 | -0.21539 | -2.2987E-9
0.038 | 3.64304E-10 | 0.19 | 1.86156E-9 | -0.1 | -4.86135E-10 | -0.27692 | -4.29072E-9 | -0.27692 | -4.44864E-9
0.04 | 3.7384E-10 | 0.2 | 2.13009E-9 | -0.15 | -9.16243E-10 | -0.33846 | -7.65296E-9 | -0.33846 | -7.84045E-9
0.042 | 3.86953E-10 | 0.21 | 2.44427E-9 | -0.2 | -1.88423E-9 | -0.4 | -1.28397E-8 | -0.4 | -1.41909E-8
0.044 | 4.06146E-10 | 0.22 | 2.82022E-9 | -0.25 | -3.37211E-9 | -0.4 | -1.57938E-8 | -0.4 | -2.09186E-8
0.046 | 4.28438E-10 | 0.23 | 3.25203E-9 | -0.3 | -5.51811E-9 | -0.34286 | -1.49259E-8 | -0.34286 | -1.79846E-8
0.048 | 4.40121E-10 | 0.24 | 3.88367E-9 | -0.35 | -9.07818E-9 | -0.28571 | -1.18716E-8 | -0.28571 | -1.3206E-8
0.05 | 4.69565E-10 | 0.25 | 6.13635E-9 | -0.4 | -1.35738E-8 | -0.22857 | -8.19041E-9 | -0.22857 | -8.46361E-9
0.052 | 4.89235E-10 | 0.26 | 7.35183E-9 | -0.4 | -1.76486E-8 | -0.17143 | -4.72533E-9 | -0.17143 | -4.64072E-9
0.054 | 5.08308E-10 | 0.27 | 8.75515E-9 | -0.35 | -1.7056E-8 | -0.11429 | -1.85194E-9 | -0.11429 | -1.83944E-9
0.056 | 5.26547E-10 | 0.28 | 1.06938E-8 | -0.3 | -1.66321E-8 | -0.05714 | -4.89306E-10 | -0.05714 | -4.90236E-10
0.058 | 5.45383E-10 | 0.29 | 1.70411E-8 | -0.25 | -1.27693E-8 |  |  | 0 | 5.09381E-11
0.06 | 5.57184E-10 | 0.3 | 2.28173E-8 | -0.2 | -8.39402E-9
0.062 | 5.8341E-10 | 0.31 | 2.69771E-8 | -0.15 | -4.51311E-9
0.064 | 6.05941E-10 | 0.32 | 3.12148E-8 | -0.1 | -1.71535E-9
0.066 | 6.27041E-10 | 0.33 | 3.68697E-8 | -0.05 | -4.65095E-10
0.068 | 6.47306E-10 | 0.34 | 4.09649E-8 | 0 | 3.20554E-11
0.07 | 6.69718E-10 | 0.35 | 4.90482E-8
0.072 | 6.81162E-10 | 0.36 | 5.55159E-8
0.074 | 7.08938E-10 | 0.37 | 6.17376E-8
0.076 | 7.2813E-10 | 0.38 | 6.84625E-8
0.078 | 7.50184E-10 | 0.39 | 7.38384E-8
0.08 | 7.71403E-10 | 0.4 | 7.94668E-8
0.082 | 7.98225E-10 | 0.4 | 8.07113E-8
0.084 | 8.25286E-10 | 0.39 | 7.7654E-8
0.086 | 8.39591E-10 | 0.38 | 7.60964E-8
0.088 | 8.68082E-10 | 0.37 | 7.51562E-8
0.09 | 8.95739E-10 | 0.36 | 6.2579E-8
0.092 | 9.11355E-10 | 0.35 | 5.87268E-8
0.094 | 9.49502E-10 | 0.34 | 5.36051E-8
0.096 | 9.65595E-10 | 0.33 | 3.94425E-8
0.098 | 9.96113E-10 | 0.32 | 3.39461E-8
0.1 | 1.02365E-9 | 0.31 | 3.14079E-8
0.102 | 1.04964E-9 | 0.3 | 2.88394E-8
0.104 | 1.07098E-9 | 0.29 | 3.2955E-8
0.106 | 1.09529E-9 | 0.28 | 2.71299E-8
0.108 | 1.13189E-9 | 0.27 | 2.25925E-8
0.11 | 1.16396E-9 | 0.26 | 2.0637E-8
0.112 | 1.19603E-9 | 0.25 | 1.87068E-8
0.114 | 1.22988E-9 | 0.24 | 1.68033E-8
0.116 | 1.26398E-9 | 0.23 | 1.46108E-8
0.118 | 1.29676E-9 | 0.22 | 1.24649E-8
0.12 | 1.34683E-9 | 0.21 | 1.04941E-8
0.122 | 1.38581E-9 | 0.2 | 8.90979E-9
0.124 | 1.41823E-9 | 0.19 | 7.68417E-9
0.126 | 1.46329E-9 | 0.18 | 6.64982E-9
0.128 | 1.51324E-9 | 0.17 | 5.67521E-9
0.13 | 1.55652E-9 | 0.16 | 4.72379E-9
0.132 | 1.61338E-9 | 0.15 | 3.76356E-9
0.134 | 1.6526E-9 | 0.14 | 2.86398E-9
0.136 | 1.69444E-9 | 0.13 | 2.35032E-9
0.138 | 1.74975E-9 | 0.12 | 1.95087E-9
0.14 | 1.7997E-9 | 0.11 | 1.60397E-9
0.142 | 1.85001E-9 | 0.1 | 1.33868E-9
0.144 | 1.90306E-9 | 0.09 | 1.1025E-9
0.146 | 1.95277E-9 | 0.08 | 8.98457E-10
0.148 | 1.94633E-9 | 0.07 | 7.10309E-10
0.15 | 1.99533E-9 | 0.06 | 5.47898E-10
0.152 | 2.06554E-9 | 0.05 | 4.06837E-10
0.154 | 2.10249E-9 | 0.04 | 2.88403E-10
0.156 | 2.16305E-9 | 0.03 | 1.9201E-10
0.158 | 2.24149E-9 | 0.02 | 1.16265E-10
0.16 | 2.30992E-9 | 0.01 | 5.34058E-11
0.162 | 2.39527E-9 | 0 | -1.16825E-12
0.164 | 2.47204E-9 | -0.01 | -5.27143E-11
0.166 | 2.53844E-9 | -0.02 | -1.02448E-10
0.168 | 2.64013E-9 | -0.03 | -1.51241E-10
0.17 | 2.74241E-9 | -0.04 | -2.00403E-10
0.172 | 2.96485E-9 | -0.05 | -2.53379E-10
0.174 | 3.75474E-9 | -0.06 | -3.09777E-10
0.176 | 3.92055E-9 | -0.07 | -3.71122E-10
0.178 | 4.10557E-9 | -0.08 | -4.41217E-10
0.18 | 4.27341E-9 | -0.09 | -5.18954E-10
0.182 | 4.47583E-9 | -0.1 | -6.09911E-10
0.184 | 4.76706E-9 | -0.11 | -7.15745E-10
0.186 | 4.57227E-9 | -0.12 | -8.44359E-10
0.188 | 4.71139E-9 | -0.13 | -1.00281E-9
0.19 | 4.87041E-9 | -0.14 | -1.20107E-9
0.192 | 5.03242E-9 | -0.15 | -1.45566E-9
0.194 | 5.1775E-9 | -0.16 | -1.82072E-9
0.196 | 5.32341E-9 | -0.17 | -2.7696E-9
0.198 | 5.5114E-9 | -0.18 | -3.80318E-9
0.2 | 5.68378E-9 | -0.19 | -4.60224E-9
0.202 | 5.8583E-9 | -0.2 | -5.49085E-9
0.204 | 6.06E-9 | -0.21 | -7.23863E-9
0.206 | 6.23345E-9 | -0.22 | -9.26206E-9
0.208 | 6.4131E-9 | -0.23 | -1.10974E-8
0.21 | 6.59478E-9 | -0.24 | -1.36642E-8
0.212 | 6.79207E-9 | -0.25 | -1.57859E-8
0.214 | 7.00653E-9 | -0.26 | -1.91236E-8
0.216 | 7.2242E-9 | -0.27 | -2.16287E-8
0.218 | 7.46787E-9 | -0.28 | -2.43263E-8
0.22 | 7.77781E-9 | -0.29 | -2.84824E-8
0.222 | 8.49593E-9 | -0.3 | -3.15424E-8
0.224 | 9.24945E-9 | -0.31 | -3.4504E-8
0.226 | 9.74941E-9 | -0.32 | -3.77572E-8
0.228 | 1.02453E-8 | -0.33 | -4.07581E-8
0.23 | 1.95531E-8 | -0.34 | -4.39367E-8
0.232 | 1.954E-8 | -0.35 | -4.76548E-8
0.234 | 2.06677E-8 | -0.36 | -5.15993E-8
0.236 | 2.16271E-8 | -0.37 | -5.55117E-8
0.238 | 2.26215E-8 | -0.38 | -5.95668E-8
0.24 | 2.35748E-8 | -0.39 | -6.3506E-8
0.242 | 2.44159E-8 | -0.4 | -6.79273E-8
0.244 | 2.51793E-8 | -0.4 | -6.88928E-8
0.246 | 2.58635E-8 | -0.39 | -6.63324E-8
0.248 | 2.65839E-8 | -0.38 | -6.34638E-8
0.25 | 2.73553E-8 | -0.37 | -6.04184E-8
0.252 | 2.80573E-8 | -0.36 | -5.72992E-8
0.254 | 2.87946E-8 | -0.35 | -5.41617E-8
0.256 | 2.95486E-8 | -0.34 | -5.08671E-8
0.258 | 3.03141E-8 | -0.33 | -4.76609E-8
0.26 | 3.10415E-8 | -0.32 | -4.41365E-8
0.262 | 3.18035E-8 | -0.31 | -4.07601E-8
0.264 | 3.25186E-8 | -0.3 | -3.79711E-8
0.266 | 3.3326E-8 | -0.29 | -3.54555E-8
0.268 | 3.40602E-8 | -0.28 | -3.2984E-8
0.27 | 3.48268E-8 | -0.27 | -3.06396E-8
0.272 | 3.5585E-8 | -0.26 | -2.82356E-8
0.274 | 3.64388E-8 | -0.25 | -2.5963E-8
0.276 | 3.73981E-8 | -0.24 | -2.3837E-8
0.278 | 3.8337E-8 | -0.23 | -2.17421E-8
0.28 | 3.95485E-8 | -0.22 | -1.97088E-8
0.282 | 4.15567E-8 | -0.21 | -1.77516E-8
0.284 | 4.35613E-8 | -0.2 | -1.58273E-8
0.286 | 4.47464E-8 | -0.19 | -1.40999E-8
0.288 | 4.91213E-8 | -0.18 | -1.25845E-8
0.29 | 5.07666E-8 | -0.17 | -1.12017E-8
0.292 | 5.2193E-8 | -0.16 | -9.85521E-9
0.294 | 5.34718E-8 | -0.15 | -8.64555E-9
0.296 | 5.48487E-8 | -0.14 | -7.48831E-9
0.298 | 5.61253E-8 | -0.13 | -6.35327E-9
0.3 | 5.74144E-8 | -0.12 | -5.31107E-9
0.302 | 5.86371E-8 | -0.11 | -4.35071E-9
0.304 | 5.99509E-8 | -0.1 | -3.27976E-9
0.306 | 6.09271E-8 | -0.09 | -2.25672E-9
0.308 | 6.21768E-8 | -0.08 | -1.67512E-9
0.31 | 6.34047E-8 | -0.07 | -1.19843E-9
0.312 | 6.46036E-8 | -0.06 | -8.3642E-10
0.314 | 6.57872E-8 | -0.05 | -5.69773E-10
0.316 | 6.7077E-8 | -0.04 | -3.78454E-10
0.318 | 6.81027E-8 | -0.03 | -2.437E-10
0.32 | 6.91888E-8 | -0.02 | -1.46496E-10
0.322 | 7.04271E-8 | -0.01 | -6.4218E-11
0.324 | 7.16929E-8 | 0 | 7.05719E-12
0.326 | 7.27968E-8
0.328 | 7.38975E-8
0.33 | 7.51865E-8
0.332 | 7.6598E-8
0.334 | 7.83148E-8
0.336 | 8.19E-8
0.338 | 8.27256E-8
0.34 | 8.35615E-8
0.342 | 8.4517E-8
0.344 | 8.57041E-8
0.346 | 8.69088E-8
0.348 | 8.77607E-8
0.35 | 8.88207E-8
0.352 | 8.99649E-8
0.354 | 9.12237E-8
0.356 | 9.26379E-8
0.358 | 9.41678E-8
0.36 | 9.549E-8
0.362 | 9.71901E-8
0.364 | 9.87293E-8
0.366 | 1.00148E-7
0.368 | 1.01991E-7
0.37 | 1.03805E-7
0.372 | 1.05507E-7
0.374 | 1.07211E-7
0.376 | 1.08705E-7
0.378 | 1.1026E-7
0.38 | 1.11841E-7
0.382 | 1.13201E-7
0.384 | 1.14754E-7
0.386 | 1.16098E-7
0.388 | 1.17424E-7
0.39 | 1.19045E-7
0.392 | 1.20383E-7
0.394 | 1.21844E-7
0.396 | 1.23497E-7
0.398 | 1.24986E-7
0.4 | 1.2648E-7
0.4 | 1.26977E-7
0.398 | 1.26014E-7
0.396 | 1.24746E-7
0.394 | 1.23627E-7
0.392 | 1.22553E-7
0.39 | 1.21348E-7
0.388 | 1.20045E-7
0.386 | 1.18792E-7
0.384 | 1.17569E-7
0.382 | 1.16403E-7
0.38 | 1.14874E-7
0.378 | 1.13727E-7
0.376 | 1.12447E-7
0.374 | 1.11157E-7
0.372 | 1.09804E-7
0.37 | 1.08443E-7
0.368 | 1.07283E-7
0.366 | 1.06004E-7
0.364 | 1.04813E-7
0.362 | 1.03205E-7
0.36 | 1.01544E-7
0.358 | 9.99984E-8
0.356 | 9.87122E-8
0.354 | 9.76193E-8
0.352 | 9.66488E-8
0.35 | 9.559E-8
0.348 | 9.41772E-8
0.346 | 9.28473E-8
0.344 | 9.18581E-8
0.342 | 9.06991E-8
0.34 | 8.94909E-8
0.338 | 8.84359E-8
0.336 | 8.73351E-8
0.334 | 8.60881E-8
0.332 | 8.48553E-8
0.33 | 8.37402E-8
0.328 | 8.27938E-8
0.326 | 8.17051E-8
0.324 | 8.06124E-8
0.322 | 7.94982E-8
0.32 | 7.84439E-8
0.318 | 7.73529E-8
0.316 | 7.62446E-8
0.314 | 7.51883E-8
0.312 | 7.40864E-8
0.31 | 7.29015E-8
0.308 | 7.16168E-8
0.306 | 7.0516E-8
0.304 | 6.93837E-8
0.302 | 6.79848E-8
0.3 | 6.68404E-8
0.298 | 6.56855E-8
0.296 | 6.44993E-8
0.294 | 6.34501E-8
0.292 | 6.23397E-8
0.29 | 6.12763E-8
0.288 | 6.02071E-8
0.286 | 5.92583E-8
0.284 | 5.83074E-8
0.282 | 5.73554E-8
0.28 | 5.64255E-8
0.278 | 5.55406E-8
0.276 | 5.46275E-8
0.274 | 5.37941E-8
0.272 | 5.28752E-8
0.27 | 5.20197E-8
0.268 | 5.11149E-8
0.266 | 5.02733E-8
0.264 | 4.94622E-8
0.262 | 4.8625E-8
0.26 | 4.77663E-8
0.258 | 4.6868E-8
0.256 | 4.58992E-8
0.254 | 4.4992E-8
0.252 | 4.40598E-8
0.25 | 4.31567E-8
0.248 | 4.22206E-8
0.246 | 4.12313E-8
0.244 | 4.00817E-8
0.242 | 3.85036E-8
0.24 | 3.20632E-8
0.238 | 3.15233E-8
0.236 | 3.10101E-8
0.234 | 3.0471E-8
0.232 | 2.99014E-8
0.23 | 2.93162E-8
0.228 | 2.87235E-8
0.226 | 2.81017E-8
0.224 | 2.74625E-8
0.222 | 2.68691E-8
0.22 | 2.6274E-8
0.218 | 2.56522E-8
0.216 | 2.50853E-8
0.214 | 2.44471E-8
0.212 | 2.38516E-8
0.21 | 2.32512E-8
0.208 | 2.26901E-8
0.206 | 2.21568E-8
0.204 | 2.16017E-8
0.202 | 2.10903E-8
0.2 | 2.05617E-8
0.198 | 2.00148E-8
0.196 | 1.95256E-8
0.194 | 1.90625E-8
0.192 | 1.85924E-8
0.19 | 1.81459E-8
0.188 | 1.7719E-8
0.186 | 1.72726E-8
0.184 | 1.68691E-8
0.182 | 1.64752E-8
0.18 | 1.60832E-8
0.178 | 1.56845E-8
0.176 | 1.52967E-8
0.174 | 1.49188E-8
0.172 | 1.45082E-8
0.17 | 1.41456E-8
0.168 | 1.38026E-8
0.166 | 1.34352E-8
0.164 | 1.30831E-8
0.162 | 1.27097E-8
0.16 | 1.23591E-8
0.158 | 1.19925E-8
0.156 | 1.16211E-8
0.154 | 1.12442E-8
0.152 | 1.0859E-8
0.15 | 1.04996E-8
0.148 | 1.0133E-8
0.146 | 9.73845E-9
0.144 | 9.4099E-9
0.142 | 9.08506E-9
0.14 | 8.79788E-9
0.138 | 8.52299E-9
0.136 | 8.26347E-9
0.134 | 8.01313E-9
0.132 | 7.75325E-9
0.13 | 7.51507E-9
0.128 | 7.25639E-9
0.126 | 7.01118E-9
0.124 | 6.76835E-9
0.122 | 6.54757E-9
0.12 | 6.30057E-9
0.118 | 6.06775E-9
0.116 | 5.84865E-9
0.114 | 5.61059E-9
0.112 | 5.37312E-9
0.11 | 5.15461E-9
0.108 | 4.94242E-9
0.106 | 4.69303E-9
0.104 | 4.4564E-9
0.102 | 4.24409E-9
0.1 | 4.02629E-9
0.098 | 3.80433E-9
0.096 | 3.56734E-9
0.094 | 3.34203E-9
0.092 | 3.14105E-9
0.09 | 2.91228E-9
0.088 | 2.68567E-9
0.086 | 2.48456E-9
0.084 | 2.2999E-9
0.082 | 2.13349E-9
0.08 | 1.97995E-9
0.078 | 1.80066E-9
0.076 | 1.32835E-9
0.074 | 1.25563E-9
0.072 | 1.21272E-9
0.07 | 1.16563E-9
0.068 | 1.11771E-9
0.066 | 1.07276E-9
0.064 | 1.02448E-9
0.062 | 9.799E-10
0.06 | 9.2423E-10
0.058 | 8.7142E-10
0.056 | 8.16464E-10
0.054 | 7.52926E-10
0.052 | 6.81996E-10
0.05 | 6.43253E-10
0.048 | 6.00934E-10
0.046 | 5.76138E-10
0.044 | 5.3978E-10
0.042 | 5.14269E-10
0.04 | 4.84586E-10
0.038 | 4.62651E-10
0.036 | 4.32968E-10
0.034 | 4.01258E-10
0.032 | 3.7086E-10
0.03 | 3.43919E-10
0.028 | 3.2258E-10
0.026 | 2.9695E-10
0.024 | 2.6989E-10
0.022 | 2.46525E-10
0.02 | 2.26974E-10
0.018 | 1.98007E-10
0.016 | 1.77145E-10
0.014 | 1.55449E-10
0.012 | 1.32918E-10
0.01 | 1.09196E-10
0.008 | 8.57115E-11
0.006 | 6.11544E-11
0.004 | 4.25577E-11
0.002 | 1.7643E-11
0 | -1.23978E-11
-0.002 | -3.48091E-11
-0.004 | -5.87702E-11
-0.006 | -8.98838E-11
-0.008 | -1.09076E-10
-0.01 | -1.297E-10
-0.012 | -1.50085E-10
-0.014 | -1.79768E-10
-0.016 | -2.05874E-10
-0.018 | -2.34485E-10
-0.02 | -2.50459E-10
-0.022 | -2.72632E-10
-0.024 | -3.00288E-10
-0.026 | -3.30806E-10
-0.028 | -3.58582E-10
-0.03 | -3.85523E-10
-0.032 | -4.10438E-10
-0.034 | -4.37498E-10
-0.036 | -4.70757E-10
-0.038 | -5.00441E-10
-0.04 | -5.27859E-10
-0.042 | -5.53489E-10
-0.044 | -5.76138E-10
-0.046 | -6.09159E-10
-0.048 | -6.50406E-10
-0.05 | -6.74605E-10
-0.052 | -7.13825E-10
-0.054 | -7.447E-10
-0.056 | -7.67946E-10
-0.058 | -8.19206E-10
-0.06 | -8.4722E-10
-0.062 | -8.92401E-10
-0.064 | -9.23872E-10
-0.066 | -9.60708E-10
-0.068 | -1.00589E-9
-0.07 | -1.04666E-9
-0.072 | -1.08933E-9
-0.074 | -1.13368E-9
-0.076 | -1.17886E-9
-0.078 | -1.22547E-9
-0.08 | -1.28114E-9
-0.082 | -1.33443E-9
-0.084 | -1.39785E-9
-0.086 | -1.454E-9
-0.088 | -1.5074E-9
-0.09 | -1.55962E-9
-0.092 | -1.62661E-9
-0.094 | -1.69134E-9
-0.096 | -1.75989E-9
-0.098 | -1.83189E-9
-0.1 | -1.91355E-9
-0.102 | -2.00927E-9
-0.104 | -2.10464E-9
-0.106 | -2.20525E-9
-0.108 | -2.32387E-9
-0.11 | -2.67243E-9
-0.112 | -2.95115E-9
-0.114 | -3.12603E-9
-0.116 | -3.29649E-9
-0.118 | -3.46947E-9
-0.12 | -3.70502E-9
-0.122 | -3.93534E-9
-0.124 | -4.2268E-9
-0.126 | -4.52161E-9
-0.128 | -4.77159E-9
-0.13 | -5.02384E-9
-0.132 | -5.29444E-9
-0.134 | -5.57256E-9
-0.136 | -5.88441E-9
-0.138 | -6.21521E-9
-0.14 | -7.03585E-9
-0.142 | -7.35128E-9
-0.144 | -7.64585E-9
-0.146 | -7.87997E-9
-0.148 | -8.15153E-9
-0.15 | -8.42261E-9
-0.152 | -8.70204E-9
-0.154 | -8.98981E-9
-0.156 | -9.31156E-9
-0.158 | -9.63449E-9
-0.16 | -1.00402E-8
-0.162 | -1.08975E-8
-0.164 | -1.13226E-8
-0.166 | -1.15675E-8
-0.168 | -1.18543E-8
-0.17 | -1.21574E-8
-0.172 | -1.24524E-8
-0.174 | -1.27E-8
-0.176 | -1.30336E-8
-0.178 | -1.33252E-8
-0.18 | -1.36118E-8
-0.182 | -1.3926E-8
-0.184 | -1.42707E-8
-0.186 | -1.46149E-8
-0.188 | -1.53501E-8
-0.19 | -1.60631E-8
-0.192 | -1.77143E-8
-0.194 | -1.82616E-8
-0.196 | -1.87439E-8
-0.198 | -1.91903E-8
-0.2 | -1.96694E-8
-0.202 | -2.01126E-8
-0.204 | -2.05413E-8
-0.206 | -2.09703E-8
-0.208 | -2.14223E-8
-0.21 | -2.1862E-8
-0.212 | -2.23303E-8
-0.214 | -2.27653E-8
-0.216 | -2.32621E-8
-0.218 | -2.36968E-8
-0.22 | -2.41969E-8
-0.222 | -2.46372E-8
-0.224 | -2.50813E-8
-0.226 | -2.5594E-8
-0.228 | -2.60372E-8
-0.23 | -2.64927E-8
-0.232 | -2.69866E-8
-0.234 | -2.7503E-8
-0.236 | -2.79965E-8
-0.238 | -2.84719E-8
-0.24 | -2.89266E-8
-0.242 | -2.94149E-8
-0.244 | -2.99188E-8
-0.246 | -3.04499E-8
-0.248 | -3.08858E-8
-0.25 | -3.14066E-8
-0.252 | -3.18965E-8
-0.254 | -3.24212E-8
-0.256 | -3.30112E-8
-0.258 | -3.35729E-8
-0.26 | -3.41742E-8
-0.262 | -3.47528E-8
-0.264 | -3.53072E-8
-0.266 | -3.59882E-8
-0.268 | -3.66012E-8
-0.27 | -3.71597E-8
-0.272 | -3.77358E-8
-0.274 | -3.83124E-8
-0.276 | -3.88849E-8
-0.278 | -3.94319E-8
-0.28 | -3.99885E-8
-0.282 | -4.05732E-8
-0.284 | -4.11453E-8
-0.286 | -4.17277E-8
-0.288 | -4.23329E-8
-0.29 | -4.28363E-8
-0.292 | -4.33595E-8
-0.294 | -4.38896E-8
-0.296 | -4.45178E-8
-0.298 | -4.50487E-8
-0.3 | -4.55936E-8
-0.302 | -4.61829E-8
-0.304 | -4.66622E-8
-0.306 | -4.72385E-8
-0.308 | -4.77215E-8
-0.31 | -4.83533E-8
-0.312 | -4.88356E-8
-0.314 | -4.9402E-8
-0.316 | -4.98933E-8
-0.318 | -5.04291E-8
-0.32 | -5.1083E-8
-0.322 | -5.1667E-8
-0.324 | -5.21371E-8
-0.326 | -5.28063E-8
-0.328 | -5.33394E-8
-0.33 | -5.39002E-8
-0.332 | -5.44567E-8
-0.334 | -5.49955E-8
-0.336 | -5.56436E-8
-0.338 | -5.6191E-8
-0.34 | -5.67824E-8
-0.342 | -5.73874E-8
-0.344 | -5.79871E-8
-0.346 | -5.84844E-8
-0.348 | -5.90845E-8
-0.35 | -5.95903E-8
-0.352 | -6.04954E-8
-0.354 | -6.11861E-8
-0.356 | -6.16547E-8
-0.358 | -6.2408E-8
-0.36 | -6.30108E-8
-0.362 | -6.35408E-8
-0.364 | -6.40998E-8
-0.366 | -6.48031E-8
-0.368 | -6.52703E-8
-0.37 | -6.60202E-8
-0.372 | -6.65411E-8
-0.374 | -6.72324E-8
-0.376 | -6.78319E-8
-0.378 | -6.84779E-8
-0.38 | -6.91326E-8
-0.382 | -6.97454E-8
-0.384 | -6.85473E-8
-0.386 | -6.89161E-8
-0.388 | -6.93754E-8
-0.39 | -6.98129E-8
-0.392 | -7.02735E-8
-0.394 | -7.07849E-8
-0.396 | -7.13521E-8
-0.398 | -7.18876E-8
-0.4 | -7.2486E-8
-0.4 | -7.24469E-8
-0.398 | -7.18478E-8
-0.396 | -7.1234E-8
-0.394 | -7.05414E-8
-0.392 | -6.99801E-8
-0.39 | -6.93229E-8
-0.388 | -6.87786E-8
-0.386 | -6.80971E-8
-0.384 | -6.74013E-8
-0.382 | -6.67911E-8
-0.38 | -6.61969E-8
-0.378 | -6.55642E-8
-0.376 | -6.48737E-8
-0.374 | -6.42188E-8
-0.372 | -6.35133E-8
-0.37 | -6.29859E-8
-0.368 | -6.2247E-8
-0.366 | -6.16207E-8
-0.364 | -6.10125E-8
-0.362 | -6.03853E-8
-0.36 | -5.98835E-8
-0.358 | -5.92257E-8
-0.356 | -5.85973E-8
-0.354 | -5.80915E-8
-0.352 | -5.75517E-8
-0.35 | -5.69842E-8
-0.348 | -5.64709E-8
-0.346 | -5.58434E-8
-0.344 | -5.52833E-8
-0.342 | -5.467E-8
-0.34 | -5.41046E-8
-0.338 | -5.36082E-8
-0.336 | -5.29827E-8
-0.334 | -5.24321E-8
-0.332 | -5.19084E-8
-0.33 | -5.14147E-8
-0.328 | -5.07966E-8
-0.326 | -5.02725E-8
-0.324 | -4.96604E-8
-0.322 | -4.91383E-8
-0.32 | -4.85971E-8
-0.318 | -4.80126E-8
-0.316 | -4.7525E-8
-0.314 | -4.69818E-8
-0.312 | -4.64625E-8
-0.31 | -4.58522E-8
-0.308 | -4.53305E-8
-0.306 | -4.47828E-8
-0.304 | -4.42961E-8
-0.302 | -4.37739E-8
-0.3 | -4.32345E-8
-0.298 | -4.26794E-8
-0.296 | -4.21391E-8
-0.294 | -4.1616E-8
-0.292 | -4.11011E-8
-0.29 | -4.06308E-8
-0.288 | -4.01174E-8
-0.286 | -3.96303E-8
-0.284 | -3.91251E-8
-0.282 | -3.8648E-8
-0.28 | -3.8138E-8
-0.278 | -3.76171E-8
-0.276 | -3.72037E-8
-0.274 | -3.6671E-8
-0.272 | -3.6168E-8
-0.27 | -3.5705E-8
-0.268 | -3.52811E-8
-0.266 | -3.48575E-8
-0.264 | -3.44291E-8
-0.262 | -3.39758E-8
-0.26 | -3.35163E-8
-0.258 | -3.30776E-8
-0.256 | -3.26699E-8
-0.254 | -3.22452E-8
-0.252 | -3.18305E-8
-0.25 | -3.14028E-8
-0.248 | -3.1028E-8
-0.246 | -3.06076E-8
-0.244 | -3.02137E-8
-0.242 | -2.98157E-8
-0.24 | -2.9447E-8
-0.238 | -2.905E-8
-0.236 | -2.86918E-8
-0.234 | -2.82741E-8
-0.232 | -2.78674E-8
-0.23 | -2.74794E-8
-0.228 | -2.70907E-8
-0.226 | -2.67134E-8
-0.224 | -2.63461E-8
-0.222 | -2.59712E-8
-0.22 | -2.56149E-8
-0.218 | -2.52236E-8
-0.216 | -2.48789E-8
-0.214 | -2.44877E-8
-0.212 | -2.41352E-8
-0.21 | -2.37505E-8
-0.208 | -2.33828E-8
-0.206 | -2.30496E-8
-0.204 | -2.27174E-8
-0.202 | -2.23458E-8
-0.2 | -2.19932E-8
-0.198 | -2.16128E-8
-0.196 | -2.13124E-8
-0.194 | -2.09204E-8
-0.192 | -2.06026E-8
-0.19 | -2.02289E-8
-0.188 | -1.99156E-8
-0.186 | -1.95287E-8
-0.184 | -1.91884E-8
-0.182 | -1.88403E-8
-0.18 | -1.85308E-8
-0.178 | -1.81891E-8
-0.176 | -1.79073E-8
-0.174 | -1.76214E-8
-0.172 | -1.73345E-8
-0.17 | -1.69507E-8
-0.168 | -1.65918E-8
-0.166 | -1.6185E-8
-0.164 | -1.58359E-8
-0.162 | -1.54587E-8
-0.16 | -1.50847E-8
-0.158 | -1.46966E-8
-0.156 | -1.43696E-8
-0.154 | -1.4024E-8
-0.152 | -1.36671E-8
-0.15 | -1.33187E-8
-0.148 | -1.29684E-8
-0.146 | -1.262E-8
-0.144 | -1.22919E-8
-0.142 | -1.19209E-8
-0.14 | -1.16069E-8
-0.138 | -1.1284E-8
-0.136 | -1.09729E-8
-0.134 | -1.06423E-8
-0.132 | -1.03155E-8
-0.13 | -9.98247E-9
-0.128 | -9.65464E-9
-0.126 | -9.33588E-9
-0.124 | -9.01735E-9
-0.122 | -8.69954E-9
-0.12 | -8.40032E-9
-0.118 | -8.08692E-9
-0.116 | -7.77245E-9
-0.114 | -7.46095E-9
-0.112 | -7.18844E-9
-0.11 | -6.89876E-9
-0.108 | -6.61921E-9
-0.106 | -6.34682E-9
-0.104 | -6.04296E-9
-0.102 | -5.75054E-9
-0.1 | -5.40745E-9
-0.098 | -5.04541E-9
-0.096 | -4.61781E-9
-0.094 | -4.20594E-9
-0.092 | -3.72565E-9
-0.09 | -3.31461E-9
-0.088 | -3.08466E-9
-0.086 | -2.87998E-9
-0.084 | -2.70188E-9
-0.082 | -2.53224E-9
-0.08 | -2.35438E-9
-0.078 | -2.20764E-9
-0.076 | -2.07925E-9
-0.074 | -1.94943E-9
-0.072 | -1.83797E-9
-0.07 | -1.74272E-9
-0.068 | -1.64139E-9
-0.066 | -1.55926E-9
-0.064 | -1.46997E-9
-0.062 | -1.38271E-9
-0.06 | -1.29151E-9
-0.058 | -1.20461E-9
-0.056 | -1.13702E-9
-0.054 | -1.07634E-9
-0.052 | -1.02031E-9
-0.05 | -9.62019E-10
-0.048 | -9.07421E-10
-0.046 | -8.52942E-10
-0.044 | -8.01802E-10
-0.042 | -7.59125E-10
-0.04 | -7.10964E-10
-0.038 | -6.6483E-10
-0.036 | -6.23822E-10
-0.034 | -5.83887E-10
-0.032 | -5.40137E-10
-0.03 | -4.99964E-10
-0.028 | -4.63486E-10
-0.026 | -4.19021E-10
-0.024 | -3.96848E-10
-0.022 | -3.49283E-10
-0.02 | -3.24726E-10
-0.018 | -2.90751E-10
-0.016 | -2.49147E-10
-0.014 | -2.26498E-10
-0.012 | -1.9455E-10
-0.01 | -1.59383E-10
-0.008 | -1.26719E-10
-0.006 | -1.03712E-10
-0.004 | -7.25985E-11
-0.002 | -4.73261E-11
0 | -8.82149E-12